## ModelData6WW
Testing set group-1 | Testing set Group-2 | Group-1 | Group-2 | Group-3 | Group-4 |  | 200-Da | [14 empty] | 450-Da | [14 empty] | 750-Da | [13 empty] | 8500-Da | [13 empty] | NF90 | [14 empty] | NFX | [14 empty] | NFS
[7 empty] | % rejection | [5 empty] | Std dev % rejection | [5 empty] | 200 Da |  | Std dev (Max) | % rejection | [5 empty] | Std dev % rejection | [5 empty] | 450 Da |  | Std dev (Max) | % rejection | [5 empty] | Std dev % rejection | [5 empty] | 750 Da | Std dev | % rejection | [5 empty] | Std dev % rejection | [5 empty] | 8500 Da | Std dev | % rejection | [5 empty] | Std dev % rejection | [5 empty] | NF90 |  | Std dev | % rejection | [5 empty] | Std dev % rejection | [5 empty] | NFX |  | Std dev | % rejection | [5 empty] | Std dev % rejection | [5 empty] | NFS |  | Std dev
S.No | RT [min] | Compound | MW | pKa | Kow | Sol | B8 | B10 | B11 | B12 | B13 | B14 | B8 | B10 | B11 | B12 | B13 | B14 |  |  |  | B8 | B10 | B11 | B12 | B13 | B14 | B8 | B10 | B11 | B12 | B13 | B14 |  |  |  | B8 | B10 | B11 | B12 | B13 | B14 | B8 | B10 | B11 | B12 | B13 | B14 |  |  | B8 | B10 | B11 | B12 | B13 | B14 | B8 | B10 | B11 | B12 | B13 | B14 |  |  | B8 | B10 | B11 | B12 | B13 | B14 | B8 | B10 | B11 | B12 | B13 | B14 |  |  |  | B8 | B10 | B11 | B12 | B13 | B14 | B8 | B10 | B11 | B12 | B13 | B14 |  |  |  | B8 | B10 | B11 | B12 | B13 | B14 | B8 | B10 | B11 | B12 | B13 | B14
1 | 9.7 | DGBE | 162 | 15.12 | 0.56 | 997 |  | #N/A |  |  | #N/A | #N/A |  | #N/A |  |  | #N/A | #N/A | #DIV/0! | #DIV/0! | #DIV/0! |  | #N/A |  |  | #N/A | #N/A |  | #N/A |  |  | #N/A | #N/A | #DIV/0! | #DIV/0! | #DIV/0! |  |  |  |  | #N/A | #N/A |  |  |  |  | #N/A | #N/A | #DIV/0! | #DIV/0! |  | #N/A | [5 empty] | #N/A |  |  |  |  | #DIV/0! | #DIV/0! | 100 | #N/A | #N/A | 99.11811 |  | #N/A | 0 | #N/A | #N/A | 0.06949743 |  | #N/A | 99.55905 | 0.4409468 | 0.623593 | 76.78443 | #N/A | #N/A | 83.35333 |  | #N/A | 0.04692817 | #N/A | #N/A | 1.430182 |  | #N/A | 80.06888 | 3.284451 | 4.644915 |  | #N/A | #N/A | 78.35472 |  | #N/A |  | #N/A | #N/A | 2.024733 |  | #N/A | 78.35472 | 0 | 2.024733
2 | 6.5 | Heptanoic acid | 130 | 4.4 | 2.42 | 2.82 |  | #N/A |  |  | #N/A | #N/A |  | #N/A |  |  | #N/A | #N/A | #DIV/0! | #DIV/0! | #DIV/0! |  | #N/A |  |  | #N/A | #N/A |  | #N/A |  |  | #N/A | #N/A | #DIV/0! | #DIV/0! | #DIV/0! |  |  |  |  | #N/A | #N/A |  |  |  |  | #N/A | #N/A | #DIV/0! | #DIV/0! |  | #N/A | [5 empty] | #N/A |  |  |  |  | #DIV/0! | #DIV/0! | #N/A | #N/A | 97.57109 | #N/A |  | #N/A | #N/A | #N/A | 0.1667461 | #N/A |  | #N/A | 97.57109 | 0 | 0.1667461 | #N/A | #N/A | 96.13042 | #N/A |  | #N/A | #N/A | #N/A | 0.2985379 | #N/A |  | #N/A | 96.13042 | 0 | 0.2985379 |  | #N/A | 92.86115 | #N/A |  | #N/A |  | #N/A | 0.5607731 | #N/A |  | #N/A | 92.86115 | 0 | 0.5607731
3 | 9.5 | Pentanedioic acid | 132 | 4.34 | -0.29 | 638 |  | #N/A |  |  | #N/A | #N/A |  | #N/A |  |  | #N/A | #N/A | #DIV/0! | #DIV/0! | #DIV/0! |  | #N/A |  |  | #N/A | #N/A |  | #N/A |  |  | #N/A | #N/A | #DIV/0! | #DIV/0! | #DIV/0! |  |  |  |  | #N/A | #N/A |  |  |  |  | #N/A | #N/A | #DIV/0! | #DIV/0! |  | #N/A | [5 empty] | #N/A |  |  |  |  | #DIV/0! | #DIV/0! | #N/A | #N/A | 96.32566 | #N/A |  | #N/A | #N/A | #N/A | 0.296398 | #N/A |  | #N/A | 96.32566 | 0 | 0.296398 | #N/A | #N/A | 94.76262 | #N/A |  | #N/A | #N/A | #N/A | 0.4908724 | #N/A |  | #N/A | 94.76262 | 0 | 0.4908724 |  | #N/A | 91.29815 | #N/A |  | #N/A |  | #N/A | 0.8163332 | #N/A |  | #N/A | 91.29815 | 0 | 0.8163332
4 | 10.6 | o-methyl benzoic acid | 136 | 3.96 | 2.46 | 1.18 |  | #N/A |  |  | #N/A | #N/A |  | #N/A |  |  | #N/A | #N/A | #DIV/0! | #DIV/0! | #DIV/0! |  | #N/A |  |  | #N/A | #N/A |  | #N/A |  |  | #N/A | #N/A | #DIV/0! | #DIV/0! | #DIV/0! |  |  |  |  | #N/A | #N/A |  |  |  |  | #N/A | #N/A | #DIV/0! | #DIV/0! |  | #N/A | [5 empty] | #N/A |  |  |  |  | #DIV/0! | #DIV/0! | #N/A | #N/A | 96.75511 | 98.79388 |  | #N/A | #N/A | #N/A | 0.2196461 | 0.450583 |  | #N/A | 97.77449 | 1.019386 | 1.44163 | #N/A | #N/A | 93.77325 | 95.69813 |  | #N/A | #N/A | #N/A | 0.4691132 | 2.991513 |  | #N/A | 94.73569 | 0.962439 | 2.991513 |  | #N/A | 86.37333 | 88.3915 |  | #N/A |  | #N/A | 1.058172 | 16.64046 |  | #N/A | 87.38242 | 1.009084 | 16.64046
5 | 10.5 | 6-hydroxyhexanoic acid | 132 | 4.71 | 0.62 | 69.7 |  | #N/A |  |  | #N/A | #N/A |  | #N/A |  |  | #N/A | #N/A | #DIV/0! | #DIV/0! | #DIV/0! |  | #N/A |  |  | #N/A | #N/A |  | #N/A |  |  | #N/A | #N/A | #DIV/0! | #DIV/0! | #DIV/0! |  |  |  |  | #N/A | #N/A |  |  |  |  | #N/A | #N/A | #DIV/0! | #DIV/0! |  | #N/A | [5 empty] | #N/A |  |  |  |  | #DIV/0! | #DIV/0! | #N/A | #N/A | 98.14239 | #N/A |  | #N/A | #N/A | #N/A | 0.1681168 | #N/A |  | #N/A | 98.14239 | 0 | 0.1681168 | #N/A | #N/A | 97.79307 | #N/A |  | #N/A | #N/A | #N/A | 0.236769 | #N/A |  | #N/A | 97.79307 | 0 | 0.236769 |  | #N/A | 93.49897 | #N/A |  | #N/A |  | #N/A | 0.6979912 | #N/A |  | #N/A | 93.49897 | 0 | 0.6979912
6 | 8.8 | 1,1,1-Tris(hydroxy methyl) propane | 134 | 14.01 | -1.48 | 1000 |  | #N/A |  |  | #N/A | #N/A |  | #N/A |  |  | #N/A | #N/A | #DIV/0! | #DIV/0! | #DIV/0! |  | #N/A |  |  | #N/A | #N/A |  | #N/A |  |  | #N/A | #N/A | #DIV/0! | #DIV/0! | #DIV/0! |  |  |  |  | #N/A | #N/A |  |  |  |  | #N/A | #N/A | #DIV/0! | #DIV/0! |  | #N/A | [5 empty] | #N/A |  |  |  |  | #DIV/0! | #DIV/0! | #N/A | #N/A | 71.51543 | #N/A |  | #N/A | #N/A | #N/A | 0.7122465 | #N/A |  | #N/A | 71.51543 | 0 | 0.7122465 | #N/A | #N/A | 70.1266 | #N/A |  | #N/A | #N/A | #N/A | 0.7611786 | #N/A |  | #N/A | 70.1266 | 0 | 0.7611786 |  | #N/A | 53.30048 | #N/A |  | #N/A |  | #N/A | 1.228532 | #N/A |  | #N/A | 53.30048 | 0 | 1.228532
7 | 7.5 | 1-methyl pyrrolidinone | 99 | 17 | -0.38 | 999 |  | #N/A |  |  | #N/A | #N/A |  | #N/A |  |  | #N/A | #N/A | #DIV/0! | #DIV/0! | #DIV/0! |  | #N/A |  |  | #N/A | #N/A |  | #N/A |  |  | #N/A | #N/A | #DIV/0! | #DIV/0! | #DIV/0! |  |  |  |  | #N/A | #N/A |  |  |  |  | #N/A | #N/A | #DIV/0! | #DIV/0! |  | #N/A | [5 empty] | #N/A |  |  |  |  | #DIV/0! | #DIV/0! | #N/A | #N/A | 98.21069 | #N/A |  | #N/A | #N/A | #N/A | 0.134907 | #N/A |  | #N/A | 98.21069 | 0 | 0.134907 | #N/A | #N/A | 72.38121 | #N/A |  | #N/A | #N/A | #N/A | 2.403919 | #N/A |  | #N/A | 72.38121 | 0 | 2.403919 |  | #N/A | 50.87843 | #N/A |  | #N/A |  | #N/A | 4.24316 | #N/A |  | #N/A | 50.87843 | 0 | 4.24316
8 | 6 | Benzonitrile | 103 | 19.33 | 1.56 | 2.06 |  | #N/A |  |  | #N/A | #N/A |  | #N/A |  |  | #N/A | #N/A | #DIV/0! | #DIV/0! | #DIV/0! |  | #N/A |  |  | #N/A | #N/A |  | #N/A |  |  | #N/A | #N/A | #DIV/0! | #DIV/0! | #DIV/0! |  |  |  |  | #N/A | #N/A |  |  |  |  | #N/A | #N/A | #DIV/0! | #DIV/0! |  | #N/A | [5 empty] | #N/A |  |  |  |  | #DIV/0! | #DIV/0! | #N/A | #N/A | 96.56138 | #N/A |  | #N/A | #N/A | #N/A | 0.6189037 | #N/A |  | #N/A | 96.56138 | 0 | 0.6189037 | #N/A | #N/A | 69.28656 | #N/A |  | #N/A | #N/A | #N/A | 7.70933 | #N/A |  | #N/A | 69.28656 | 0 | 7.70933 |  | #N/A | 38.79485 | #N/A |  | #N/A |  | #N/A | 16.54539 | #N/A |  | #N/A | 38.79485 | 0 | 16.54539
9 | 3.9 | Styrene | 104 | 20 | 2.95 | 0.3 |  | #N/A |  |  | 24.56727 | #N/A |  | #N/A |  |  | 17.72959 | #N/A | 24.56727 | 0 | 17.72959 |  | #N/A |  |  | 0 | #N/A |  | #N/A |  |  | 23.81738 | #N/A | 0 | 0 | 23.81738 |  |  |  |  | 11.63834 | #N/A |  |  |  |  | 31.82731 | #N/A | 11.63834 | 31.82731 |  | #N/A | [5 empty] | #N/A |  |  |  |  | #DIV/0! | #DIV/0! | #N/A | #N/A | #N/A | #N/A |  | #N/A | #N/A | #N/A | #N/A | #N/A |  | #N/A | #DIV/0! | #DIV/0! | #DIV/0! | #N/A | #N/A | #N/A | #N/A |  | #N/A | #N/A | #N/A | #N/A | #N/A |  | #N/A | #DIV/0! | #DIV/0! | #DIV/0! |  | #N/A | #N/A | #N/A |  | #N/A |  | #N/A | #N/A | #N/A |  | #N/A | #DIV/0! | #DIV/0! | #DIV/0!
10 | 6.1 | 2-butanol | 74 | 17.6 | 0.61 | 181 |  | #N/A |  |  | 87.00846 | #N/A |  | #N/A |  |  | 1.374533 | #N/A | 87.00846 | 0 | 1.374533 |  | #N/A |  |  | 67.12438 | #N/A |  | #N/A |  |  | 3.828696 | #N/A | 67.12438 | 0 | 3.828696 |  |  |  |  | 47.44819 | #N/A |  |  |  |  | 7.026296 | #N/A | 47.44819 | 7.026296 |  | #N/A | [5 empty] | #N/A |  |  |  |  | #DIV/0! | #DIV/0! | #N/A | #N/A | #N/A | #N/A |  | #N/A | #N/A | #N/A | #N/A | #N/A |  | #N/A | #DIV/0! | #DIV/0! | #DIV/0! | #N/A | #N/A | #N/A | #N/A |  | #N/A | #N/A | #N/A | #N/A | #N/A |  | #N/A | #DIV/0! | #DIV/0! | #DIV/0! |  | #N/A | #N/A | #N/A |  | #N/A |  | #N/A | #N/A | #N/A |  | #N/A | #DIV/0! | #DIV/0! | #DIV/0!
11 | 8.1 | 2-phenyl ethanol | 122 | 15.88 | 1.36 | 20 |  | #N/A |  |  | 79.10765 | #N/A |  | #N/A |  |  | 2.133793 | #N/A | 79.10765 | 0 | 2.133793 |  | #N/A |  |  | 40.37612 | #N/A |  | #N/A |  |  | 6.111316 | #N/A | 40.37612 | 0 | 6.111316 |  |  |  |  | 27.13058 | #N/A |  |  |  |  | 8.960502 | #N/A | 27.13058 | 8.960502 |  | #N/A | [5 empty] | #N/A |  |  |  |  | #DIV/0! | #DIV/0! | #N/A | #N/A | #N/A | #N/A |  | #N/A | #N/A | #N/A | #N/A | #N/A |  | #N/A | #DIV/0! | #DIV/0! | #DIV/0! | #N/A | #N/A | #N/A | #N/A |  | #N/A | #N/A | #N/A | #N/A | #N/A |  | #N/A | #DIV/0! | #DIV/0! | #DIV/0! |  | #N/A | #N/A | #N/A |  | #N/A |  | #N/A | #N/A | #N/A |  | #N/A | #DIV/0! | #DIV/0! | #DIV/0!
12 | 6.9 | Nonanoic acid | 158 | 5.23 | 3.42 | 0.284 |  | 78.59388 |  |  | #N/A | #N/A |  | 0.1705004 |  |  | #N/A | #N/A | 78.59388 | 0 | 0.1705004 |  | 71.3063 |  |  | #N/A | #N/A |  | 0.2285461 |  |  | #N/A | #N/A | 71.3063 | 0 | 0.2285461 |  |  |  |  | #N/A | #N/A |  |  |  |  | #N/A | #N/A | #DIV/0! | #DIV/0! |  | 13.2618 | [5 empty] | 0.6908722 |  |  |  |  | 13.2618 | 0.6908722 | #N/A | 98.08794 | 97.54324 | 98.81544 |  | #N/A | #N/A | 0.2661217 | 0.1735852 | 0.08862773 |  | #N/A | 98.14887 | 0.521156 | 0.6382831 | #N/A | 95.46749 | 97.24506 | 99.5215 |  | #N/A | #N/A | 0.6308373 | 0.2205323 | 0.03717318 |  | #N/A | 97.41135 | 1.659212 | 2.032112 |  | 97.05824 | 95.24741 | 99.05392 |  | #N/A |  | 0.4094361 | 0.3845886 | 0.08269651 |  | #N/A | 97.11986 | 1.554612 | 1.904003
13 | 8.6 | N,N-Dibutylethanolamine | 173 | 14.77 | 2.65 | 3.46 |  | 95.28174 |  |  | #N/A | #N/A |  | 0.4310391 |  |  | #N/A | #N/A | 95.28174 | 0 | 0.4310391 |  | 90.27253 |  |  | #N/A | #N/A |  | 0.8886581 |  |  | #N/A | #N/A | 90.27253 | 0 | 0.8886581 |  |  |  |  | #N/A | #N/A |  |  |  |  | #N/A | #N/A | #DIV/0! | #DIV/0! |  | 61.44722 | [5 empty] | 3.52201 |  |  |  |  | 61.44722 | 3.52201 | #N/A | 99.16571 | #N/A | #N/A |  | #N/A | #N/A | 0.1245041 | #N/A | #N/A |  | #N/A | 99.16571 | 0 | 0.1245041 | #N/A | 98.70106 | #N/A | #N/A |  | #N/A | #N/A | 0.193846 | #N/A | #N/A |  | #N/A | 98.70106 | 0 | 0.193846 |  | 98.94463 | #N/A | #N/A |  | #N/A |  | 0.1574979 | #N/A | #N/A |  | #N/A | 98.94463 | 0 | 0.1574979
14 | 20.5 | Octadecanoic acid | 284 | 4.95 | 7.4 | 0.0005 |  | 78.50684 |  |  | #N/A | 71.95718 |  | 1.193837 |  |  | #N/A | 10.41868 | 75.23201 | 3.274831 | 10.41868 |  | 76.153 |  |  | #N/A | 48.74378 |  | 1.324582 |  |  | #N/A | 11.18491 | 62.44839 | 13.70461 | 19.38124 |  |  |  |  | #N/A | 44.93703 |  |  |  |  | #N/A | 14.15907 | 44.93703 | 14.15907 |  | 75.39412 | [5 empty] | 1.366733 |  |  |  |  | 75.39412 | 1.366733 | #N/A | 84.82134 | #N/A | #N/A |  | 80.98563 | #N/A | 1.769084 | #N/A | #N/A |  | 4.772686 | 82.90348 | 1.917855 | 4.772686 | #N/A | 84.20523 | #N/A | #N/A |  | 81.18595 | #N/A | 1.840892 | #N/A | #N/A |  | 3.739434 | 82.69559 | 1.509638 | 3.739434 |  | 85.06711 | #N/A | #N/A |  | 84.49616 |  | 1.740438 | #N/A | #N/A |  | 3.229758 | 84.78164 | 0.2854746 | 3.229758
15 | 18.4 | 1,11-undecanedioic acid | 216 | 4.65 | 2.7 | 5.1 |  | 99.37327 |  |  | #N/A | 98.16111 |  | 0.0126298 |  |  | #N/A | 0.1570667 | 98.76719 | 0.6060801 | 0.8571267 |  | 99.2148 |  |  | #N/A | 90.0448 |  | 0.01582349 |  |  | #N/A | 0.7591672 | 94.6298 | 4.584997 | 6.484165 |  |  |  |  | #N/A | 62.50963 |  |  |  |  | #N/A | 3.378194 | 62.50963 | 3.378194 |  | 69.94475 | [5 empty] | 0.605675 |  |  |  |  | 69.94475 | 0.605675 | #N/A | 98.85979 | 98.47589 | #N/A |  | 99.52509 | #N/A | 0.1051144 | 0.0985638 | #N/A |  | 0.03742234 | 98.95359 | 0.4334367 | 0.5308494 | #N/A | 99.34069 | 98.91788 | #N/A |  | 99.38319 | #N/A | 0.06078073 | 0.07985907 | #N/A |  | 0.0426137 | 99.21392 | 0.2100511 | 0.257259 |  | 96.63719 | 98.45884 | #N/A |  | 99.55523 |  | 0.3100127 | 0.1100768 | #N/A |  | 0.0300645 | 98.21708 | 1.203488 | 1.473965
16 | 17.3 | Decanedioic acid | 202 | 4.72 | 2.1 | 1 |  | 100 |  |  | #N/A | 99.54546 |  | 0 |  |  | #N/A | 0.0344012 | 99.77273 | 0.2272706 | 0.3214092 |  | 99.45888 |  |  | #N/A | 94.75705 |  | 0.02943242 |  |  | #N/A | 0.3749323 | 97.10796 | 2.350911 | 3.32469 |  |  |  |  | #N/A | 64.48058 |  |  |  |  | #N/A | 2.953373 | 64.48058 | 2.953373 |  | 67.68657 | [5 empty] | 1.757566 |  |  |  |  | 67.68657 | 1.757566 | #N/A | 98.49184 | 99.61521 | 99.78147 |  | 100 | #N/A | 0.09293502 | 0.02540651 | 0.004354759 |  | 0 | 99.47213 | 0.5821904 | 0.6722556 | #N/A | 99.41095 | 99.68152 | 99.68925 |  | 100 | #N/A | 0.03629813 | 0.02398814 | 0.00635341 |  | 0 | 99.69542788 | 0.2085212 | 0.2407795 |  | 97.79625 | 99.1756 | 99.59637 |  | 99.99152 |  | 0.1357981 | 0.06064603 | 0.007932452 |  | 0.0004781771 | 99.13993 | 0.827691 | 0.9557352
17 | 4.1 | Cyclohexanol | 100 | 18.18 | 1.2 | 42 |  | 41.75791 |  |  | #N/A | 57.92786 |  | 5.602393 |  |  | #N/A | 7.467846 | 49.84288 | 8.084974 | 11.43388 |  | 49.01013 |  |  | #N/A | 38.95484 |  | 4.904791 |  |  | #N/A | 10.47842 | 43.98249 | 5.027647 | 10.47842 |  |  |  |  | #N/A | 38.18534 |  |  |  |  | #N/A | 14.93016 | 38.18534 | 14.93016 |  | 33.35756 | [5 empty] | 6.410435 |  |  |  |  | 33.35756 | 6.410435 | #N/A | 66.2251 | #N/A | #N/A |  | 56.70399 | #N/A | 1.840791 | #N/A | #N/A |  | 6.598552 | 61.46454 | 4.760558 | 6.732445 | #N/A | 50.92678 | #N/A | #N/A |  | 61.21851 | #N/A | 2.674576 | #N/A | #N/A |  | 4.91891 | 56.07265 | 5.145869 | 7.277357 |  | 48.58724 | #N/A | #N/A |  | 52.20373 |  | 2.802085 | #N/A | #N/A |  | 6.831473 | 50.39548 | 1.808244 | 6.831473
18 | 7.9 | Octanoic acid | 144 | 4.89 | 3.05 | 0.789 |  | 91.5173 |  |  | #N/A | #N/A |  | 0.8375527 |  |  | #N/A | #N/A | 91.5173 | 0 | 0.8375527 |  | 89.25241 |  |  | #N/A | #N/A |  | 1.06118 |  |  | #N/A | #N/A | 89.25241 | 0 | 1.06118 |  |  |  |  | #N/A | #N/A |  |  |  |  | #N/A | #N/A | #DIV/0! | #DIV/0! |  | 71.28469 | [5 empty] | 2.835251 |  |  |  |  | 71.28469 | 2.835251 | #N/A | 98.50281 | 97.70891 | #N/A |  | #N/A | #N/A | 0.1322038 | 0.1714957 | #N/A |  | #N/A | 98.10586 | 0.3969533 | 0.5613767 | #N/A | 98.09874 | 96.535 | #N/A |  | #N/A | #N/A | 0.1678837 | 0.2947591 | #N/A |  | #N/A | 97.31687 | 0.7818706 | 1.105732 |  | 94.74983 | 92.7646 | #N/A |  | #N/A |  | 0.4635972 | 0.6279114 | #N/A |  | #N/A | 93.75722 | 0.9926169 | 1.403772
19 | 24.1 | Dehydroabietic acid | 300 | 4.55 | 4.8 | 0.006 |  | 94.84794 |  |  | #N/A | #N/A |  | 0.0429805 |  |  | #N/A | #N/A | 94.84794 | 0 | 0.0429805 |  | 90.94884 |  |  | #N/A | #N/A |  | 0.07550824 |  |  | #N/A | #N/A | 90.94884 | 0 | 0.07550824 |  |  |  |  | #N/A | #N/A |  |  |  |  | #N/A | #N/A | #DIV/0! | #DIV/0! |  | 63.33419 | [5 empty] | 0.3058803 |  |  |  |  | 63.33419 | 0.3058803 | #N/A | 99.01895 | #N/A | #N/A |  | #N/A | #N/A | 0.1523766 | #N/A | #N/A |  | #N/A | 99.01895 | 0 | 0.1523766 | #N/A | 97.59659 | #N/A | #N/A |  | #N/A | #N/A | 0.3732983 | #N/A | #N/A |  | #N/A | 97.59659 | 0 | 0.3732983 |  | 99.78518 | #N/A | #N/A |  | #N/A |  | 0.03336655 | #N/A | #N/A |  | #N/A | 99.78518 | 0 | 0.03336655
20 | 6.2 | 2-ethyl hexanoic acid | 144 | 5.14 | 2.64 | 2 |  | 87.78599 |  |  | #N/A | 91.13224 |  | 0.8491334 |  |  | #N/A | 0.9973884 | 89.45912 | 1.673123 | 2.366153 |  | 84.1857 |  |  | #N/A | 70.7036 |  | 1.09943 |  |  | #N/A | 2.949821 | 77.44465 | 6.741049 | 9.533283 |  |  |  |  | #N/A | 39.04358 |  |  |  |  | #N/A | 7.696666 | 39.04358 | 7.696666 |  | 17.80395 | [5 empty] | 5.714374 |  |  |  |  | 17.80395 | 5.714374 | #N/A | 99.42094 | #N/A | 99.23036 |  | 99.74174 | #N/A | 0.119433 | #N/A | 0.0729588 |  | 0.02963878 | 99.46435 | 0.2110128 | 0.2584369 | #N/A | 99.5135 | #N/A | 98.3116 |  | 97.97115 | #N/A | 0.100342 | #N/A | 0.1693025 |  | 0.2050618 | 98.59875 | 0.661591 | 0.8102802 |  | 96.5832 | #N/A | 99.33468 |  | 96.49442 |  | 0.7047251 | #N/A | 0.0773427 |  | 0.3595997 | 97.47077 | 1.318487 | 1.61481
21 | 18.3 | Hexadecanoic acid | 256 | 4.95 | 6.4 | 4e-05 |  | 55.6124 |  |  | 56.60059 | 62.49753 |  | 5.40118 |  |  | 5.35622 | 14.02314 | 58.23684 | 3.039654 | 14.02314 |  | 51.76354 |  |  | 57.01206 | 37.90904 |  | 5.869517 |  |  | 5.288976 | 13.25615 | 48.89488 | 8.058255 | 13.25615 |  |  |  |  | 29.52559 | 41.34857 |  |  |  |  | 10.86015 | 15.77292 | 35.43708 | 15.77292 |  | 51.50295 | [5 empty] | 5.901227 |  |  |  |  | 51.50295 | 5.901227 | #N/A | 67.14475 | #N/A | 67.10241 |  | 76.27255 | #N/A | 4.632829 | #N/A | 3.796294 |  | 6.053935 | 70.17324 | 4.312901 | 6.053935 | #N/A | 57.23867 | #N/A | 68.13096 |  | 60.48002 | #N/A | 6.029657 | #N/A | 4.678149 |  | 8.023533 | 61.94988 | 4.566605 | 8.023533 |  | 58.70379 | #N/A | 55.16556 |  | 76.00371 |  | 5.823065 | #N/A | 6.325317 |  | 4.849695 | 63.29102 | 9.104544 | 11.15074
22 | 8.9 | Benzoic acid | 122 | 4.2 | 1.9 | 3.4 |  | 69.80826 |  |  | #N/A | 66.06594 |  | 0.182577 |  |  | #N/A | 3.498397 | 67.9371 | 1.87116 | 3.498397 |  | 79.35006 |  |  | #N/A | 46.52793 |  | 0.1248754 |  |  | #N/A | 4.87488 | 62.93899 | 16.41106 | 23.20875 |  |  |  |  | #N/A | 25.13123 |  |  |  |  | #N/A | 8.37953 | 25.13123 | 8.37953 |  | 28.28817 | [5 empty] | 0.4336594 |  |  |  |  | 28.28817 | 0.4336594 | 100 | 96.53869 | 96.41775 | 93.76301 |  | 84.01767 | 0 | 0.3601036 | 0.2413066 | 0.480581 |  | 1.069207 | 94.14742 | 5.438471 | 6.080395 | 88.13095 | 87.34732 | 89.37847 | 93.04565 |  | 93.08704 | 1.738554 | 1.316344 | 0.7995315 | 0.553279 |  | 0.4279156 | 90.19788 | 2.430077 | 2.716909 |  | 82.82993 | 81.66011 | 90.89736 |  | 89.55108 |  | 1.786319 | 1.412756 | 0.8216727 |  | 0.6460055 | 86.23462 | 4.039123 | 4.663978
23 | 22.2 | Ricinoleic acid | 298 | 4.99 | 6.19 | 3.46 |  | 97.91499 |  |  | #N/A | #N/A |  | 0.09984778 |  |  | #N/A | #N/A | 97.91499 | 0 | 0.09984778 |  | 96.87439 |  |  | #N/A | #N/A |  | 0.14968 |  |  | #N/A | #N/A | 96.87439 | 0 | 0.14968 |  |  |  |  | #N/A | #N/A |  |  |  |  | #N/A | #N/A | #DIV/0! | #DIV/0! |  | 94.55378 | [5 empty] | 0.26081 |  |  |  |  | 94.55378 | 0.26081 | #N/A | 98.63427 | #N/A | #N/A |  | #N/A | #N/A | 0.2642905 | #N/A | #N/A |  | #N/A | 98.63427 | 0 | 0.2642905 | #N/A | 96.84126 | #N/A | #N/A |  | #N/A | #N/A | 0.611264 | #N/A | #N/A |  | #N/A | 96.84126 | 0 | 0.611264 |  | 98.76055 | #N/A | #N/A |  | #N/A |  | 0.2398525 | #N/A | #N/A |  | #N/A | 98.76055 | 0 | 0.2398525
24 | 7.3 | Nonanol | 144 | 16.84 | 3.77 | 0.14 |  | 72.34269 |  |  | #N/A | #N/A |  | 3.354857 |  |  | #N/A | #N/A | 72.34269 | 0 | 3.354857 |  | 68.24624 |  |  | #N/A | #N/A |  | 3.85176 |  |  | #N/A | #N/A | 68.24624 | 0 | 3.85176 |  |  |  |  | #N/A | #N/A |  |  |  |  | #N/A | #N/A | #DIV/0! | #DIV/0! |  | 15.82623 | [5 empty] | 10.21035 |  |  |  |  | 15.82623 | 10.21035 | #N/A | 97.20519 | #N/A | #N/A |  | #N/A | #N/A | 0.360662 | #N/A | #N/A |  | #N/A | 97.20519 | 0 | 0.360662 | #N/A | 91.34789 | #N/A | #N/A |  | #N/A | #N/A | 1.116529 | #N/A | #N/A |  | #N/A | 91.34789 | 0 | 1.116529 |  | 94.94591 | #N/A | #N/A |  | #N/A |  | 0.6522155 | #N/A | #N/A |  | #N/A | 94.94591 | 0 | 0.6522155
25 | 3.9 | Propan-1,2-diol | 76 | 14.47 | -0.9 | 998 |  | 14.75324 |  |  | #N/A | 84.48142 |  | 0.1776211 |  |  | #N/A | 3.134853 | 49.61733 | 34.86409 | 49.30527 |  | 6.011501 |  |  | #N/A | -6.17677 |  | 0.1958354 |  |  | #N/A | 20.83704 | -0.08263456 | 6.094135 | 20.83704 |  |  |  |  | #N/A | 39.21203 |  |  |  |  | #N/A | 17.64123 | 39.21203 | 17.64123 |  | 30.77344 | [5 empty] | 0.1442412 |  |  |  |  | 30.77344 | 0.1442412 | #N/A | 21.95095 | 91.89038 | #N/A |  | 78.34489 | #N/A | 4.892989 | 0.7432442 | #N/A |  | 4.52786 | 64.06208 | 30.28619 | 37.09286 | #N/A | 14.50235 | 53.94548 | #N/A |  | 58.00062 | #N/A | 5.359951 | 5.010487 | #N/A |  | 6.840759 | 42.14948 | 19.61944 | 24.02881 |  | 32.12128 | 26.00876 | #N/A |  | 37.28412 |  | 4.255399 | 8.071688 | #N/A |  | 13.68074 | 31.80472 | 4.608589 | 13.68074
26 | 20.5 | Oleic acid | 282 | 4.99 | 7.64 | 1e-05 |  | 97.80951 |  |  | #N/A | #N/A |  | 0.2232671 |  |  | #N/A | #N/A | 97.80951 | 0 | 0.2232671 |  | 98.01812 |  |  | #N/A | #N/A |  | 0.2020039 |  |  | #N/A | #N/A | 98.01812 | 0 | 0.2020039 |  |  |  |  | #N/A | #N/A |  |  |  |  | #N/A | #N/A | #DIV/0! | #DIV/0! |  | 94.53604 | [5 empty] | 0.5569161 |  |  |  |  | 94.53604 | 0.5569161 | #N/A | 96.61878 | #N/A | #N/A |  | #N/A | #N/A | 0.4649313 | #N/A | #N/A |  | #N/A | 96.61878 | 0 | 0.4649313 | #N/A | 95.559 | #N/A | #N/A |  | #N/A | #N/A | 0.6106548 | #N/A | #N/A |  | #N/A | 95.559 | 0 | 0.6106548 |  | 97.33772 | #N/A | #N/A |  | #N/A |  | 0.3660737 | #N/A | #N/A |  | #N/A | 97.33772 | 0 | 0.3660737
27 | 19.4 | Dodecanedioic acid | 230 | 4.65 | 3.2 | 0.04 |  | 97.79231 |  |  | #N/A | 98.9214 |  | 0.148389 |  |  | #N/A | 0.1006134 | 98.35686 | 0.5645448 | 0.7983869 |  | 97.77229 |  |  | #N/A | 92.73704 |  | 0.1497353 |  |  | #N/A | 0.6005595 | 95.25466 | 2.517622 | 3.560455 |  |  |  |  | #N/A | 67.12347 |  |  |  |  | #N/A | 3.265395 | 67.12347 | 3.265395 |  | 84.55088 | [5 empty] | 1.038409 |  |  |  |  | 84.55088 | 1.038409 | #N/A | 98.27061 | 99.28422 | 99.4655 |  | 100 | #N/A | 0.3946693 | 0.03648498 | 0.06982358 |  | 0 | 99.25508 | 0.6263403 | 0.7232355 | #N/A | 96.96984 | 99.83305 | 99.50417 |  | 99.54929 | #N/A | 0.691523 | 0.009444622 | 0.05337795 |  | 0.03861799 | 98.96408 | 1.15826 | 1.337444 |  | 95.21188 | 99.36728 | 99.65535 |  | 99.9033 |  | 1.092711 | 0.03470467 | 0.0363909 |  | 0.007989386 | 98.53445 | 1.927643 | 2.225851
28 | 10.8 | 2-phenoxy ethanol | 138 | 15.1 | 1.16 | 26 |  | 44.10082 |  |  | #N/A | #N/A |  | 1.320358 |  |  | #N/A | #N/A | 44.10082 | 0 | 1.320358 |  | 25.72759 |  |  | #N/A | #N/A |  | 1.75434 |  |  | #N/A | #N/A | 25.72759 | 0 | 1.75434 |  |  |  |  | #N/A | #N/A |  |  |  |  | #N/A | #N/A | #DIV/0! | #DIV/0! |  | 0 | [5 empty] | 2.926249 |  |  |  |  | 0 | 2.926249 | #N/A | 93.54449 | #N/A | 96.75414 |  | #N/A | #N/A | 1.383532 | #N/A | 0.967227 |  | #N/A | 95.14931 | 1.604824 | 2.269563 | #N/A | 37.78725 | #N/A | 44.99039 |  | #N/A | #N/A | 13.33331 | #N/A | 33.76187 |  | #N/A | 41.38882 | 3.601573 | 5.093394 |  | 26.54048 | #N/A | 45.89026 |  | #N/A |  | 15.74369 | #N/A | 33.43616 |  | #N/A | 36.21537 | 9.674887 | 13.68236
29 | 5.4 | Phenol | 94 | 9.98 | 1.5 | 82 |  | 62.91659 |  |  | #N/A | 45.4057 |  | 1.870506 |  |  | #N/A | 4.54105 | 54.16115 | 8.755446 | 12.38207 |  | 87.08812 |  |  | #N/A | 9.956882 |  | 0.6512818 |  |  | #N/A | 6.880662 | 48.5225 | 38.56562 | 54.54002 |  |  |  |  | #N/A | 11.50765 |  |  |  |  | #N/A | 7.989941 | 11.50765 | 7.989941 |  | 0 | [5 empty] | 5.06506 |  |  |  |  | 0 | 5.06506 | #N/A | 100 | #N/A | #N/A |  | 97.25074 | #N/A | #DIV/0! | #N/A | #N/A |  | 0.1957087 | 98.62537 | 1.374631 | 1.944022 | #N/A | 84.23793 | #N/A | #N/A |  | 49.79866 | #N/A | 1.528998 | #N/A | #N/A |  | 2.785904 | 67.01829 | 17.21964 | 24.35224 |  | 77.51849 | #N/A | #N/A |  | 9.919499 |  | 2.180817 | #N/A | #N/A |  | 5.259691 | 43.719 | 33.7995 | 47.79971
30 | 10 | Benzeneacetic acid | 136 | 4.55 | 1.4 | 16.6 |  | 90.81938 |  |  | #N/A | 98.39693 |  | 1.869701 |  |  | #N/A | 0.2186975 | 94.60816 | 3.788777 | 5.358139 |  | 83.66716 |  |  | #N/A | 94.26074 |  | 3.326304 |  |  | #N/A | 0.6950952 | 88.96395 | 5.296793 | 7.490797 |  |  |  |  | #N/A | 25.04509 |  |  |  |  | #N/A | 11.95534 | 25.04509 | 11.95534 |  | 64.81806 | [5 empty] | 7.165062 |  |  |  |  | 64.81806 | 7.165062 | #N/A | 86.90003 | #N/A | #N/A |  | 98.17632 | #N/A | 1.633495 | #N/A | #N/A |  | 0.2790995 | 92.53817 | 5.638145 | 7.973541 | #N/A | 73.91951 | #N/A | #N/A |  | 96.446 | #N/A | 3.252095 | #N/A | #N/A |  | 0.4995864 | 85.18275 | 11.26324 | 15.92863 |  | 85.63318 | #N/A | #N/A |  | 88.38103 |  | 1.791464 | #N/A | #N/A |  | 1.668758 | 87.0071 | 1.373924 | 1.943022
31 | 4.8 | Octanol | 130 | 17.7 | 3.1 | 1.1 |  | 61.66057 |  |  | #N/A | #N/A |  | 2.756856 |  |  | #N/A | #N/A | 61.66057 | 0 | 2.756856 |  | 91.66569 |  |  | #N/A | #N/A |  | 0.599291 |  |  | #N/A | #N/A | 91.66569 | 0 | 0.599291 |  |  |  |  | #N/A | #N/A |  |  |  |  | #N/A | #N/A | #DIV/0! | #DIV/0! |  | 85.75413 | [5 empty] | 1.024371 |  |  |  |  | 85.75413 | 1.024371 | #N/A | 90.14277 | 82.23838 | 99.80704 |  | #N/A | #N/A | 1.253768 | 6.033723 | 0.02539303 |  | #N/A | 90.7294 | 7.18436 | 8.799008 | #N/A | 88.32283 | 90.59792 | 92.96702 |  | #N/A | #N/A | 1.485251 | 4.283765 | 1.154152 |  | #N/A | 90.62926 | 1.896114 | 4.283765 |  | 88.07993 |  | 86.66303 |  | #N/A |  | 1.516146 |  | 2.337358 |  | #N/A | 87.37148 | 0.7084465 | 2.337358
32 | 4.9 | Lactic acid | 90 | 3.86 | -0.72 | 999 |  | 9.190612 |  |  | #N/A | #N/A |  | 4.121018 |  |  | #N/A | #N/A | 9.190612 | 0 | 4.121018 |  | 28.73055 |  |  | #N/A | #N/A |  | 3.234277 |  |  | #N/A | #N/A | 28.73055 | 0 | 3.234277 |  |  |  |  | #N/A | #N/A |  |  |  |  | #N/A | #N/A | #DIV/0! | #DIV/0! |  | 37.48545 | [5 empty] | 2.836971 |  |  |  |  | 37.48545 | 2.836971 | #N/A | 11.84191 | #N/A | #N/A |  | #N/A | #N/A | 8.373094 | #N/A | #N/A |  | #N/A | 11.84191 | 0 | 8.373094 | #N/A | 0 | #N/A | #N/A |  | #N/A | #N/A | 10.29718 | #N/A | #N/A |  | #N/A | 0 | 0 | 10.29718 |  | 6.684492 | #N/A | #N/A |  | #N/A |  | 8.862936 | #N/A | #N/A |  | #N/A | 6.684492 | 0 | 8.862936
33 | 4 | Pentanoic acid | 102 | 4.81 | 1.4 | 24 |  | 77.92343 |  |  | #N/A | 99.64555 |  | 0.2288295 |  |  | #N/A | 0.03422424 | 88.78449 | 10.86106 | 15.35986 |  | 50.93447 |  |  | #N/A | 75.42909 |  | 0.5085771 |  |  | #N/A | 2.05423 | 63.18178 | 12.24731 | 17.32031 |  |  |  |  | #N/A | 61.95805 |  |  |  |  | #N/A | 3.813139 | 61.95805 | 3.813139 |  | 27.17413 | [5 empty] | 0.7548593 |  |  |  |  | 27.17413 | 0.7548593 | #N/A | 83.90138 | 99.52932 | #N/A |  | 100 | #N/A | 1.748583 | 0.07788355 | #N/A |  | 0 | 94.4769 | 7.48049 | 9.161692 | #N/A | 88.34971 | 71.35951 | #N/A |  | 98.96357 | #N/A | 1.265419 | 6.683273 | #N/A |  | 0.04983757 | 86.22426 | 11.36908 | 13.92423 |  | 77.44611 | 78.50271 | #N/A |  | 96.30928 |  | 2.449734 | 4.954927 | #N/A |  | 0.193581 | 84.08603 | 8.653899 | 10.59882
34 | 4.9 | Heptan-2-ol | 116 | 17.68 | 2.31 | 3.5 |  | 36.29657 |  |  | #N/A | #N/A |  | 14.36801 |  |  | #N/A | #N/A | 36.29657 | 0 | 14.36801 |  | 37.16827 |  |  | #N/A | #N/A |  | 14.1714 |  |  | #N/A | #N/A | 37.16827 | 0 | 14.1714 |  |  |  |  | #N/A | #N/A |  |  |  |  | #N/A | #N/A | #DIV/0! | #DIV/0! |  | 29.57875 | [5 empty] | 15.88318 |  |  |  |  | 29.57875 | 15.88318 | #N/A | 83.85378 | #N/A | #N/A |  | #N/A | #N/A | 2.672125 | #N/A | #N/A |  | #N/A | 83.85378 | 0 | 2.672125 | #N/A | 78.55481 | #N/A | #N/A |  | #N/A | #N/A | 3.549082 | #N/A | #N/A |  | #N/A | 78.55481 | 0 | 3.549082 |  | 49.62209 | #N/A | #N/A |  | #N/A |  | 8.337315 | #N/A | #N/A |  | #N/A | 49.62209 | 0 | 8.337315
35 | 10.6 | 2-methyl benzoic acid | 136 | 3.96 | 2.5 | 1.1 |  | #N/A |  |  | #N/A | 76.04411 |  | #N/A |  |  | #N/A | 2.301572 | 76.04411 | 0 | 2.301572 |  | #N/A |  |  | #N/A | 45.10795 |  | #N/A |  |  | #N/A | 4.868412 | 45.10795 | 0 | 4.868412 |  |  |  |  | #N/A | 27.64843 |  |  |  |  | #N/A | 7.780019 | 27.64843 | 7.780019 |  | #N/A | [5 empty] | #N/A |  |  |  |  | #DIV/0! | #DIV/0! | #N/A | #N/A | #N/A | #N/A |  | 99.49978 | #N/A | #N/A | #N/A | #N/A |  | 0.05095922 | 99.49978 | 0 | 0.05095922 | #N/A | #N/A | #N/A | #N/A |  | 86.97776 | #N/A | #N/A | #N/A | #N/A |  | 1.24299 | 86.97776 | 0 | 1.24299 |  | #N/A | #N/A | #N/A |  | 86.40055 |  | #N/A | #N/A | #N/A |  | 1.267471 | 86.40055 | 0 | 1.267471
36 | 5.1 | Hexanoic acid | 116 | 5.09 | 1.9 | 10.3 |  | #N/A |  |  | #N/A | 97.15849 |  | #N/A |  |  | #N/A | 1.279251 | 97.15849 | 0 | 1.279251 |  | #N/A |  |  | #N/A | 78.93333 |  | #N/A |  |  | #N/A | 5.262983 | 78.93333 | 0 | 5.262983 |  |  |  |  | #N/A | 61.29088 |  |  |  |  | #N/A | 10.95721 | 61.29088 | 10.95721 |  | #N/A | [5 empty] | #N/A |  |  |  |  | #DIV/0! | #DIV/0! | #N/A | #N/A | 98.16935 | #N/A |  | 94.42538 | #N/A | #N/A | 0.4373201 | #N/A |  | 1.374011 | 96.29737 | 1.871987 | 2.647389 | #N/A | #N/A | 95.78162 | #N/A |  | 93.58895 | #N/A | #N/A | 1.68787 | #N/A |  | 1.041059 | 94.68529 | 1.096332 | 1.68787 |  | #N/A | 91.94627 | #N/A |  | 97.92937 |  | #N/A | 3.338935 | #N/A |  | 0.3687918 | 94.93782 | 2.991553 | 4.230695
37 | 4.8 | 2-ethyl hexanol | 130 | 17.7 | 3.1 | 1.1 |  | #N/A |  |  | #N/A | 88.72518 |  | #N/A |  |  | #N/A | 1.273788 | 88.72518 | 0 | 1.273788 |  | #N/A |  |  | #N/A | 26.97954 |  | #N/A |  |  | #N/A | 6.764056 | 26.97954 | 0 | 6.764056 |  |  |  |  | #N/A | 43.47503 |  |  |  |  | #N/A | 6.246966 | 43.47503 | 6.246966 |  | #N/A | [5 empty] | #N/A |  |  |  |  | #DIV/0! | #DIV/0! | #N/A | #N/A | #N/A | #N/A |  | 90.81652 | #N/A | #N/A | #N/A | #N/A |  | 0.5785088 | 90.81652 | 0 | 0.5785088 | #N/A | #N/A | #N/A | #N/A |  | 75.35152 | #N/A | #N/A | #N/A | #N/A |  | 0.9931509 | 75.35152 | 0 | 0.9931509 |  | #N/A | #N/A | #N/A |  | 56.54592 |  | #N/A | #N/A | #N/A |  | 2.171961 | 56.54592 | 0 | 2.171961
38 | 16.1 | Nonanedioic acid | 188 | 4.15 | 1.6 | 2.4 |  | #N/A |  |  | #N/A | 100 |  | #N/A |  |  | #N/A | 0 | 100 | 0 | 0 |  | #N/A |  |  | #N/A | 96.45497 |  | #N/A |  |  | #N/A | 0.133093 | 96.45497 | 0 | 0.133093 |  |  |  |  | #N/A | 67.00032 |  |  |  |  | #N/A | 1.153595 | 67.00032 | 1.153595 |  | #N/A | [5 empty] | #N/A |  |  |  |  | #DIV/0! | #DIV/0! | #N/A | #N/A | 99.72608 | #N/A |  | 98.70642 | #N/A | #N/A | 0.01635314 | #N/A |  | 0.03508898 | 99.21625 | 0.5098274 | 0.7210048 | #N/A | #N/A | 98.82991 | #N/A |  | 96.69026 | #N/A | #N/A | 0.072398 | #N/A |  | 0.08124757 | 97.76009 | 1.069824 | 1.512959 |  | #N/A | 97.83269 | #N/A |  | 92.10632 |  | #N/A | 0.1464324 | #N/A |  | 0.1361138 | 94.9695 | 2.863187 | 4.049158
39 | 7 | Benzyl alcohol | 108 | 15.02 | 1.1 | 42.9 |  | #N/A |  |  | #N/A | 49.68537 |  | #N/A |  |  | #N/A | 6.456154 | 49.68537 | 0 | 6.456154 |  | #N/A |  |  | #N/A | 2.18141 |  | #N/A |  |  | #N/A | 12.11016 | 2.18141 | 0 | 12.11016 |  |  |  |  | #N/A | 4.521514 |  |  |  |  | #N/A | 15.10735 | 4.521514 | 15.10735 |  | #N/A | [5 empty] | #N/A |  |  |  |  | #DIV/0! | #DIV/0! | #N/A | #N/A | 74.83212 | 91.81154 |  | 87.24761 | #N/A | #N/A | 2.033827 | 0.8587489 |  | 1.073638 | 84.63043 | 7.174604 | 8.78706 | #N/A | #N/A | 15.97201 | 37.15345 |  | 59.13134 | #N/A | #N/A | 7.665829 | 8.188855 |  | 2.21224 | 37.41894 | 17.62072 | 21.58089 |  | #N/A | 0 | 57.51809 |  | 30.57175 |  | #N/A | 10.71083 | 5.330316 |  | 4.438783 | 29.36328 | 23.4972 | 28.77808
40 | 5 | EGBE | 118 | 15.12 | 0.8 | 998 |  | #N/A |  |  | #N/A | 85.89787 |  | #N/A |  |  | #N/A | 2.978308 | 85.89787 | 0 | 2.978308 |  | #N/A |  |  | #N/A | 14.66781 |  | #N/A |  |  | #N/A | 15.1695 | 14.66781 | 0 | 15.1695 |  |  |  |  | #N/A | 31.21603 |  |  |  |  | #N/A | 18.84318 | 31.21603 | 18.84318 |  | #N/A | [5 empty] | #N/A |  |  |  |  | #DIV/0! | #DIV/0! | 94.84677 | #N/A | 96.00833 | 97.08557 |  | 100 | 0.2937551 | #N/A | 1.320458 | 0.2837209 |  | 0 | 96.98517 | 1.912214 | 2.208035 | 30.41001 | #N/A | 66.20345 | 67.55106 |  | 87.69882 | 4.314751 | #N/A | 25.49771 | 3.897234 |  | 1.843039 | 62.96583 | 20.63437 | 25.49771 |  | #N/A | 31.80897 | 70.69609 |  | 60.90101 |  | #N/A | 2.575284 | 3.292754 |  | 6.99568 | 54.46869 | 16.5143 | 20.2258
41 | 12.7 | Salicylic acid | 138 | 2.79 | 2.3 | 2.2 |  | #N/A |  |  | #N/A | 84.03458 |  | #N/A |  |  | #N/A | 1.866424 | 84.03458 | 0 | 1.866424 |  | #N/A |  |  | #N/A | 68.98002 |  | #N/A |  |  | #N/A | 3.579443 | 68.98002 | 0 | 3.579443 |  |  |  |  | #N/A | 29.40626 |  |  |  |  | #N/A | 10.11324 | 29.40626 | 10.11324 |  | #N/A | [5 empty] | #N/A |  |  |  |  | #DIV/0! | #DIV/0! | #N/A | #N/A | #N/A | #N/A |  | 97.79665 | #N/A | #N/A | #N/A | #N/A |  | 0.3418326 | 97.79665 | 0 | 0.3418326 | #N/A | #N/A | #N/A | #N/A |  | 92.29667 | #N/A | #N/A | #N/A | #N/A |  | 1.364431 | 92.29667 | 0 | 1.364431 |  | #N/A | #N/A | #N/A |  | 77.46441 |  | #N/A | #N/A | #N/A |  | 2.0532 | 77.46441 | 0 | 2.0532
[11 empty] | 4 | [53 empty] | 3 | 23 | 20 | 12 |  | 19 | [9 empty] | 3 | 23 | 20 | 12 |  | 19
[24 empty] | 10 | 20 | 7.071068 | 5

## Sheet2
78.35472 | NaN
92.86115 | NaN
91.29815 | NaN
87.38242 | NaN
93.49897 | NaN
53.30048 | NaN
38.79485 | NaN
NaN | 24.56727
NaN | 87.00846
NaN | 79.10765
98.94463 | 95.28174
98.21708 | 98.76719
50.39548 | 49.84288
93.75722 | 91.5173
99.78518 | 94.84794
97.47077 | 89.45912
63.29102 | 58.23684
86.23462 | 67.9371
98.76055 | 97.91499
31.80472 | 49.61733
97.33772 | 97.80951
98.53445 | 98.35686
36.21537 | 44.10082
43.719 | 54.16115
87.0071 | 94.60816
87.37148 | 61.66057
6.684492 | 9.190612
84.08603 | 88.78449
86.40055 | 76.04411
94.93782 | 97.15849
56.54592 | 88.72518
29.36328 | 49.68537
54.46869 | 85.89787
77.46441 | 84.03458
74.0093 | 74.60458
73.28323 | 75.98501

## Ceramics-New PLS model architec
S.No | RT [min] | Compound | MW | pKa | Kow | Sol | Membrane | % Rejection
1 | 3.9 | Styrene | 104 | 20 | 2.95 | 0.3 | 200-Da | 24.56727
2 | 6.1 | 2-butanol | 74 | 17.6 | 0.61 | 181 | 200-Da | 87.00846
3 | 8.1 | 2-phenyl ethanol | 122 | 15.88 | 1.36 | 20 | 200-Da | 79.10765
4 | 6.9 | Nonanoic acid | 158 | 5.23 | 3.42 | 0.284 | 200-Da | 78.59388
5 | 8.6 | N,N-Dibutylethanolamine | 173 | 14.77 | 2.65 | 3.46 | 200-Da | 95.28174
6 | 20.5 | Octadecanoic acid | 284 | 4.95 | 7.4 | 0.0005 | 200-Da | 75.23201
7 | 18.4 | 1,11-undecanedioic acid | 216 | 4.65 | 2.7 | 5.1 | 200-Da | 98.76719
8 | 17.3 | Decanedioic acid | 202 | 4.72 | 2.1 | 1 | 200-Da | 99.77273
9 | 4.1 | Cyclohexanol | 100 | 18.18 | 1.2 | 42 | 200-Da | 49.84288
10 | 7.9 | Octanoic acid | 144 | 4.89 | 3.05 | 0.789 | 200-Da | 91.5173
11 | 24.1 | Dehydroabietic acid | 300 | 4.55 | 4.8 | 0.006 | 200-Da | 94.84794
12 | 6.2 | 2-ethyl hexanoic acid | 144 | 5.14 | 2.64 | 2 | 200-Da | 89.45912
13 | 18.3 | Hexadecanoic acid | 256 | 4.95 | 6.4 | 4e-05 | 200-Da | 58.23684
14 | 8.9 | Benzoic acid | 122 | 4.2 | 1.9 | 3.4 | 200-Da | 67.9371
15 | 22.2 | Ricinoleic acid | 298 | 4.99 | 6.19 | 3.46 | 200-Da | 97.91499
16 | 7.3 | Nonanol | 144 | 16.84 | 3.77 | 0.14 | 200-Da | 72.34269
17 | 3.9 | Propan-1,2-diol | 76 | 14.47 | -0.9 | 998 | 200-Da | 49.61733
18 | 20.5 | Oleic acid | 282 | 4.99 | 7.64 | 1e-05 | 200-Da | 97.80951
19 | 19.4 | Dodecanedioic acid | 230 | 4.65 | 3.2 | 0.04 | 200-Da | 98.35686
20 | 10.8 | 2-phenoxy ethanol | 138 | 15.1 | 1.16 | 26 | 200-Da | 44.10082
21 | 5.4 | Phenol | 94 | 9.98 | 1.5 | 82 | 200-Da | 54.16115
22 | 10 | Benzeneacetic acid | 136 | 4.55 | 1.4 | 16.6 | 200-Da | 94.60816
23 | 4.8 | Octanol | 130 | 17.7 | 3.1 | 1.1 | 200-Da | 61.66057
24 | 4.9 | Lactic acid | 90 | 3.86 | -0.72 | 999 | 200-Da | 9.190612
25 | 4 | Pentanoic acid | 102 | 4.81 | 1.4 | 24 | 200-Da | 88.78449
26 | 4.9 | Heptan-2-ol | 116 | 17.68 | 2.31 | 3.5 | 200-Da | 36.29657
27 | 10.6 | 2-methyl benzoic acid | 136 | 3.96 | 2.5 | 1.1 | 200-Da | 76.04411
28 | 5.1 | Hexanoic acid | 116 | 5.09 | 1.9 | 10.3 | 200-Da | 97.15849
29 | 4.8 | 2-ethyl hexanol | 130 | 17.7 | 3.1 | 1.1 | 200-Da | 88.72518
30 | 16.1 | Nonanedioic acid | 188 | 4.15 | 1.6 | 2.4 | 200-Da | 100
31 | 7 | Benzyl alcohol | 108 | 15.02 | 1.1 | 42.9 | 200-Da | 49.68537
32 | 5 | EGBE | 118 | 15.12 | 0.8 | 998 | 200-Da | 85.89787
33 | 12.7 | Salicylic acid | 138 | 2.79 | 2.3 | 2.2 | 200-Da | 84.03458
34 | 3.9 | Styrene | 104 | 20 | 2.95 | 0.3 | 450-Da | 0
35 | 6.1 | 2-butanol | 74 | 17.6 | 0.61 | 181 | 450-Da | 67.12438
36 | 8.1 | 2-phenyl ethanol | 122 | 15.88 | 1.36 | 20 | 450-Da | 40.37612
37 | 6.9 | Nonanoic acid | 158 | 5.23 | 3.42 | 0.284 | 450-Da | 71.3063
38 | 8.6 | N,N-Dibutylethanolamine | 173 | 14.77 | 2.65 | 3.46 | 450-Da | 90.27253
39 | 20.5 | Octadecanoic acid | 284 | 4.95 | 7.4 | 0.0005 | 450-Da | 62.44839
40 | 18.4 | 1,11-undecanedioic acid | 216 | 4.65 | 2.7 | 5.1 | 450-Da | 94.6298
41 | 17.3 | Decanedioic acid | 202 | 4.72 | 2.1 | 1 | 450-Da | 97.10796
42 | 4.1 | Cyclohexanol | 100 | 18.18 | 1.2 | 42 | 450-Da | 43.98249
43 | 7.9 | Octanoic acid | 144 | 4.89 | 3.05 | 0.789 | 450-Da | 89.25241
44 | 24.1 | Dehydroabietic acid | 300 | 4.55 | 4.8 | 0.006 | 450-Da | 90.94884
45 | 6.2 | 2-ethyl hexanoic acid | 144 | 5.14 | 2.64 | 2 | 450-Da | 77.44465
46 | 18.3 | Hexadecanoic acid | 256 | 4.95 | 6.4 | 4e-05 | 450-Da | 48.89488
47 | 8.9 | Benzoic acid | 122 | 4.2 | 1.9 | 3.4 | 450-Da | 62.93899
48 | 22.2 | Ricinoleic acid | 298 | 4.99 | 6.19 | 3.46 | 450-Da | 96.87439
49 | 7.3 | Nonanol | 144 | 16.84 | 3.77 | 0.14 | 450-Da | 68.24624
50 | 3.9 | Propan-1,2-diol | 76 | 14.47 | -0.9 | 998 | 450-Da | -0.08263456
51 | 20.5 | Oleic acid | 282 | 4.99 | 7.64 | 1e-05 | 450-Da | 98.01812
52 | 19.4 | Dodecanedioic acid | 230 | 4.65 | 3.2 | 0.04 | 450-Da | 95.25466
53 | 10.8 | 2-phenoxy ethanol | 138 | 15.1 | 1.16 | 26 | 450-Da | 25.72759
54 | 5.4 | Phenol | 94 | 9.98 | 1.5 | 82 | 450-Da | 48.5225
55 | 10 | Benzeneacetic acid | 136 | 4.55 | 1.4 | 16.6 | 450-Da | 88.96395
56 | 4.8 | Octanol | 130 | 17.7 | 3.1 | 1.1 | 450-Da | 91.66569
57 | 4.9 | Lactic acid | 90 | 3.86 | -0.72 | 999 | 450-Da | 28.73055
58 | 4 | Pentanoic acid | 102 | 4.81 | 1.4 | 24 | 450-Da | 63.18178
59 | 4.9 | Heptan-2-ol | 116 | 17.68 | 2.31 | 3.5 | 450-Da | 37.16827
60 | 10.6 | 2-methyl benzoic acid | 136 | 3.96 | 2.5 | 1.1 | 450-Da | 45.10795
61 | 5.1 | Hexanoic acid | 116 | 5.09 | 1.9 | 10.3 | 450-Da | 78.93333
62 | 4.8 | 2-ethyl hexanol | 130 | 17.7 | 3.1 | 1.1 | 450-Da | 26.97954
63 | 16.1 | Nonanedioic acid | 188 | 4.15 | 1.6 | 2.4 | 450-Da | 96.45497
64 | 7 | Benzyl alcohol | 108 | 15.02 | 1.1 | 42.9 | 450-Da | 2.18141
65 | 5 | EGBE | 118 | 15.12 | 0.8 | 998 | 450-Da | 14.66781
66 | 12.7 | Salicylic acid | 138 | 2.79 | 2.3 | 2.2 | 450-Da | 68.98002

## Training
9.7 | 162 | 15.12 | 0.56 | 997 |  |  |  |  | 99.55905 | 80.06888 | 78.35472 |  |  | 0.5387548 | 0.03516055 | 0.1654835
6.5 | 130 | 4.4 | 2.42 | 2.82 |  |  |  |  | 97.57109 | 96.13042 | 92.86115 |  |  | 0.428241 | 0.7102987 | 0.7179208
9.5 | 132 | 4.34 | -0.29 | 638 |  |  |  |  | 96.32566 | 94.76262 | 91.29815 |  |  | 0.3590055 | 0.6528041 | 0.6583982
10.6 | 136 | 3.96 | 2.46 | 1.18 |  |  |  |  | 97.77449 | 94.73569 | 87.38242 |  |  | 0.4395482 | 0.6516722 | 0.5092782
10.5 | 132 | 4.71 | 0.62 | 69.7 |  |  |  |  | 98.14239 | 97.79307 | 93.49897 |  |  | 0.4600003 | 0.7801873 | 0.7422103
8.8 | 134 | 14.01 | -1.48 | 1000 |  |  |  |  | 71.51543 | 70.1266 | 53.30048 |  |  | -1.020235 | -0.3827579 | -0.7886383
6 | 103 | 19.33 | 1.56 | 2.06 |  |  |  |  | 96.56138 | 69.28656 | 38.79485 |  |  | 0.3721092 | -0.4180683 | -1.341045
3.9 | 104 | 20 | 2.95 | 0.3 | 24.56727 | 0 | 11.63834 |  |  |  |  | -2.033314 | -1.797536
6.1 | 74 | 17.6 | 0.61 | 181 | 87.00846 | 67.12438 | 47.44819 |  |  |  |  | 0.5040438 | 0.2649085
8.1 | 122 | 15.88 | 1.36 | 20 | 79.10765 | 40.37612 | 27.13058 |  |  |  |  | 0.1829867 | -0.5569508
8.6 | 173 | 14.77 | 2.65 | 3.46 | 95.28174 | 90.27253 |  | 61.44722 | 99.16571 | 98.70106 | 98.94463 | 0.8402366 | 0.9761521 | 0.5168884 | 0.8183544 | 0.9495931
18.4 | 216 | 4.65 | 2.7 | 5.1 | 98.76719 | 94.6298 | 62.50963 | 69.94475 | 98.95359 | 99.21392 | 98.21708 | 0.9818713 | 1.110032 | 0.5050961 | 0.839912 | 0.9218867
4.1 | 100 | 18.18 | 1.2 | 42 | 49.84288 | 43.98249 | 38.18534 | 33.35756 | 61.46454 | 56.07265 | 50.39548 | -1.006215 | -0.4461427 | -1.57898 | -0.9735082 | -0.8992671
7.9 | 144 | 4.89 | 3.05 | 0.789 | 91.5173 | 89.25241 |  | 71.28469 | 98.10586 | 97.31687 | 93.75722 | 0.6872649 | 0.9448081 | 0.4579694529 | 0.7601707 | 0.7520449
24.1 | 300 | 4.55 | 4.8 | 0.006 | 94.84794 | 90.94884 |  | 63.33419 | 99.01895 | 97.59659 | 99.78518 | 0.8226085 | 0.9969323 | 0.5087298 | 0.7719287 | 0.9816031
6.2 | 144 | 5.14 | 2.64 | 2 | 89.45912 | 77.44465 | 39.04358 | 17.80395 | 99.46435 | 98.59875 | 97.47077 | 0.6036286 | 0.5820063 | 0.53349 | 0.8140537 | 0.8934652
18.3 | 256 | 4.95 | 6.4 | 4e-05 | 58.23684 | 48.89488 | 35.43708 | 51.50295 | 70.17324 | 61.94988 | 63.29102 | -0.6651188 | -0.2952058 | -1.094849 | -0.7264617 | -0.4081761
8.9 | 122 | 4.2 | 1.9 | 3.4 | 67.9371 | 62.93899 | 25.13123 | 28.28817 | 94.14742 | 90.19788 | 86.23462 | -0.2709393 | 0.1363095 | 0.2379137 | 0.4609278 | 0.4655676
22.2 | 298 | 4.99 | 6.19 | 3.46 | 97.91499 | 96.87439 |  | 94.55378 | 98.63427 | 96.84126 | 98.76055 | 0.947241 | 1.178999 | 0.4873444 | 0.7401787 | 0.9425831
3.9 | 76 | 14.47 | -0.9 | 998 | 49.61733 | -0.08263456 | 39.21203 | 30.77344 | 64.06208 | 42.14948 | 31.80472 | -1.015381 | -1.800075 | -1.434579 | -1.558761 | -1.607245
20.5 | 282 | 4.99 | 7.64 | 1e-05 | 97.80951 | 98.01812 |  | 94.53604 | 96.61878 | 95.559 | 97.33772 | 0.9429547 | 1.214141 | 0.3753002 | 0.6862795 | 0.8883986
19.4 | 230 | 4.65 | 3.2 | 0.04 | 98.35686 | 95.25466 | 67.12347 | 84.55088 | 99.25508 | 98.96408 | 98.53445 | 0.965197 | 1.129232 | 0.5218565 | 0.8294104 | 0.9339729
10.8 | 138 | 15.1 | 1.16 | 26 | 44.10082 | 25.72759 |  | 0 | 95.14931 | 41.38882 | 36.21537 | -1.23955 | -1.007037 | 0.2936103 | -1.590735 | -1.439278
5.4 | 94 | 9.98 | 1.5 | 82 | 54.16115 | 48.5225 | 11.50765 | 0 | 98.62537 | 67.01829 | 43.719 | -0.8307385 | -0.3066475 | 0.4868498 | -0.5134137 | -1.153523
10 | 136 | 4.55 | 1.4 | 16.6 | 94.60816 | 88.96395 | 25.04509 | 64.81806 | 92.53817 | 85.18275 | 87.0071 | 0.8128648 | 0.9359449 | 0.1484528 | 0.2501195 | 0.4949854
4.8 | 130 | 17.7 | 3.1 | 1.1 | 61.66057 | 91.66569 |  | 85.75413 | 90.7294 | 90.62926 | 87.37148 | -0.5259924 | 1.018958 | 0.04790009 | 0.4790604 | 0.5088617
4.9 | 90 | 3.86 | -0.72 | 999 | 9.190612 | 28.73055 |  | 37.48545 | 11.84191 | 0.1 | 6.684492 | -2.65816 | -0.9147693 | -4.337581 | -3.330492 | -2.56388
4 | 102 | 4.81 | 1.4 | 24 | 88.78449 | 63.18178 | 61.95805 | 27.17413 | 94.4769 | 86.22426 | 84.08603 | 0.5762145 | 0.1437694 | 0.2562297 | 0.2938988 | 0.3837446
10.6 | 136 | 3.96 | 2.5 | 1.1 | 76.04411 | 45.10795 | 27.64843 |  | 99.49978 | 86.97776 | 86.40055 | 0.05849668 | -0.4115619 | 0.5354598 | 0.3255717 | 0.4718864
5.1 | 116 | 5.09 | 1.9 | 10.3 | 97.15849 | 78.93333 | 61.29088 |  | 96.29737 | 94.68529 | 94.93782 | 0.9165 | 0.627747 | 0.3574325 | 0.6495534 | 0.7970049
4.8 | 130 | 17.7 | 3.1 | 1.1 | 88.72518 | 26.97954 | 43.47503 |  | 90.81652 | 75.35152 | 56.54592 | 0.5738042 | -0.9685704 | 0.05274369 | -0.163131 | -0.6650447
7 | 108 | 15.02 | 1.1 | 42.9 | 49.68537 | 2.18141 | 4.521514 |  | 84.63043 | 37.41894 | 29.36328 | -1.012616 | -1.730511 | -0.2911513 | -1.757607 | -1.700221
5 | 118 | 15.12 | 0.8 | 998 | 85.89787 | 14.66781 | 31.21603 |  | 96.98517 | 62.96583 | 54.46869 | 0.458914 | -1.346857 | 0.3956684 | -0.6837567 | -0.7441503
12.7 | 138 | 2.79 | 2.3 | 2.2 | 84.03458 | 68.98002 | 29.40626 |  | 97.79665 | 92.29667 | 77.46441 | 0.3831974 | 0.3219245 | 0.4407801 | 0.5491491 | 0.1315784

## Sheet3
0.2449326 | 0.9192433 | -0.7866237 | 2.253686 | NaN | NaN | 0.5387548 | 0.0350413 | 0.1654835 | 0.234818 | 0.9350765 | -0.875524 | 2.494697 | 74.60458 | 58.50266 | 89.86775 | 79.23563 | 74.0093
-0.2859174 | -0.8570572 | 0.1566088 | -0.4941517 | NaN | NaN | 0.428241 | 0.7104945 | 0.7179208 | -0.2883208 | -0.8290569 | 0.1054848 | -0.4572158 | 24.60874 | 32.54603 | 17.98833 | 23.77891 | 26.25896
-0.2527392 | -0.8669992 | -1.217671 | 1.261437 | NaN | NaN | 0.3590055 | 0.6529731 | 0.6583982 | -0.2556246 | -0.8389308 | -1.323835 | 1.428757
-0.186383 | -0.929965 | 0.1768934 | -0.4986846 | NaN | NaN | 0.4395482 | 0.6518407 | 0.5092782 | -0.1902323 | -0.9014654 | 0.1265818 | -0.4620853
-0.2527392 | -0.8056903 | -0.7561968 | -0.3093005 | NaN | NaN | 0.4600003 | 0.7804157 | 0.7422103 | -0.2556246 | -0.7780419 | -0.8438786 | -0.2586361
-0.733822 | 1.616839 | -0.2795094 | -0.4962523 | NaN | NaN | 0.3721092 | -0.418399 | -1.341045 | -0.7297191 | 1.627894 | -0.3480999 | -0.4594724
-0.7172329 | 1.727858 | 0.4253794 | -0.5011168 | -2.033314 | -1.797536 | NaN | NaN | NaN | -0.713371 | 1.738152 | 0.3850196 | -0.4646982
-1.214905 | 1.330178 | -0.761268 | -0.001675836 | 0.5040438 | 0.2649085 | NaN | NaN | NaN | -1.203814 | 1.343197 | -0.8491528 | 0.07183514
-0.4186298 | 1.045175 | -0.3809323 | -0.4466675 | 0.1829867 | -0.5569508 | NaN | NaN | NaN | -0.4191055 | 1.060146 | -0.4535847 | -0.4062051
0.4274123 | 0.8612484 | 0.2732451 | -0.4923828 | 0.8402366 | 0.9761521 | 0.5168884 | 0.8186006 | 0.9495931 | 0.4146469 | 0.8774788 | 0.2267924 | -0.4553155
1.140742 | -0.8156323 | 0.2986008 | -0.48785 | 0.9818713 | 1.110032 | 0.5050961 | 0.8401683 | 0.9218867 | 1.117615 | -0.7879157 | 0.2531636 | -0.450446
-0.7835892 | 1.426284 | -0.4620706 | -0.3858612 | -1.006215 | -0.4461427 | -1.57898 | -0.9740982 | -0.8992671 | -0.7787634 | 1.438644 | -0.5379726 | -0.3408828
-0.05367049 | -0.7758643 | 0.4760908 | -0.4997653 | 0.6872649 | 0.9448081 | 0.4579695 | 0.7603898 | 0.7520449 | -0.05944758 | -0.7484202 | 0.437762 | -0.4632462
2.534223 | -0.8322022 | 1.363541 | -0.5019294 | 0.8226085 | 0.9969323 | 0.5087298 | 0.7721533 | 0.9816031 | 2.490854 | -0.8043722 | 1.360754 | -0.4655711
-0.05367049 | -0.7344394 | 0.2681739 | -0.4964182 | 0.6036286 | 0.5820063 | 0.53349 | 0.814298 | 0.8934652 | -0.05944758 | -0.7072791 | 0.2215181 | -0.4596505
1.804304 | -0.7659224 | 2.174924 | -0.5019459 | -0.6651188 | -0.2952058 | -1.094849 | -0.7269363 | -0.4081761 | 1.771538 | -0.7385463 | 2.204633 | -0.4655888
-0.4186298 | -0.8901971 | -0.1070906 | -0.4925487 | -0.2709393 | 0.1363095 | 0.2379137 | 0.4610073 | 0.4655676 | -0.4191055 | -0.8619699 | -0.1687757 | -0.4554937
2.501045 | -0.7592944 | 2.06843 | -0.4923828 | 0.947241 | 1.178999 | 0.4873444 | 0.7403885 | 0.9425831 | 2.458158 | -0.7319638 | 2.093874 | -0.4553155
-1.181727 | 0.8115385 | -1.52701 | 2.25645 | -1.015381 | -1.800075 | -1.434579 | -1.559624 | -1.607245 | -1.171117 | 0.8281094 | -1.645563 | 2.497666
2.23562 | -0.7592944 | 2.803745 | -0.501946 | 0.9429547 | 1.214141 | 0.3753002 | 0.6864641 | 0.8883986 | 2.196588 | -0.7319638 | 2.858639 | -0.4655889
1.372989 | -0.8156323 | 0.5521579 | -0.5018355 | 0.965197 | 1.129232 | 0.5218565 | 0.8296618 | 0.9339729 | 1.346488 | -0.7879157 | 0.5168756 | -0.4654702
-0.1532049 | 0.9159293 | -0.4823551 | -0.430084 | -1.23955 | -1.007037 | 0.2936103 | -1.591613 | -1.439278 | -0.1575361 | 0.9317852 | -0.5590696 | -0.3883899
-0.8831236 | 0.06754698 | -0.3099363 | -0.2753043 | -0.8307385 | -0.3066475 | 0.4868498 | -0.513789 | -1.153523 | -0.8768519 | 0.089214 | -0.3797454 | -0.222115
-0.186383 | -0.8322022 | -0.3606477 | -0.4560649 | 0.8128648 | 0.9359449 | 0.1484528 | 0.2501006 | 0.4949854 | -0.1902323 | -0.8043722 | -0.4324878 | -0.4163003
-0.2859174 | 1.346748 | 0.5014465 | -0.4989057 | -0.5259924 | 1.018958 | 0.04790009 | 0.4791483 | 0.5088617 | -0.2883208 | 1.359653 | 0.4641332 | -0.4623228
-0.9494798 | -0.946535 | -1.43573 | 2.259214 | -2.65816 | -0.9147693 | -4.337581 | -3.327976 | -2.56388 | -0.9422442 | -0.9179218 | -1.550627 | 2.500636
-0.7504111 | -0.7891203 | -0.3606477 | -0.4356118 | 0.5762145 | 0.1437694 | 0.2562297 | 0.2939003 | 0.3837446 | -0.7460672 | -0.7615854 | -0.4324878 | -0.3943283
-0.186383 | -0.929965 | 0.197178 | -0.4989057 | 0.05849668 | -0.4115619 | 0.5354598 | 0.325588 | 0.4718864 | -0.1902323 | -0.9014654 | 0.1476788 | -0.4623228
-0.5181642 | -0.7427244 | -0.1070906 | -0.4734776 | 0.9165 | 0.627747 | 0.3574325 | 0.6497209 | 0.7970049 | -0.517194 | -0.7155073 | -0.1687757 | -0.4350062
-0.2859174 | 1.346748 | 0.5014465 | -0.4989057 | 0.5738042 | -0.9685704 | 0.05274369 | -0.1633428 | -0.6650447 | -0.2883208 | 1.359653 | 0.4641332 | -0.4623228
-0.6508767 | 0.9026733 | -0.512782 | -0.3833737 | -1.012616 | -1.730511 | -0.2911513 | -1.758563 | -1.700221 | -0.6479787 | 0.91862 | -0.590715 | -0.3382105
-0.4849861 | 0.9192433 | -0.6649163 | 2.25645 | 0.458914 | -1.346857 | 0.3956684 | -0.6842115 | -0.7441503 | -0.4844978 | 0.9350765 | -0.7489423 | 2.497666
-0.1532049 | -1.123834 | 0.0957551 | -0.4958654 | 0.3831974 | 0.3219245 | 0.4407801 | 0.5492697 | 0.1315784 | -0.1575361 | -1.094006 | 0.04219393 | -0.4590567

## Sheet1
S.No | RT [min] | Compound | MW | pKa | Kow | Sol | 200 Da | 450 Da | 750 Da | 8500 Da | NF90 | NFX | NFS | 200 Da | 450 Da | 750 Da | 8500 Da | NF90 | NFX | NFS | NF90 pred |  | NFX pred |  | NFX-grouped PLS
1 | 9.7 | DGBE | 162 | 15.12 | 0.56 | 997 | - | - | - | - | 99.55905 | 80.06888 | 78.35472 |  |  |  |  | 2.353695 | 0.603932 | 0.5587021 | 0.8666233 | 70.40426 | -0.1099105 | 47.255 | #N/A | #N/A | 2 | 1.20769
2 | 6.5 | Heptanoic acid | 130 | 4.4 | 2.42 | 2.82 | - | - | - | - | 97.57109 | 96.13042 | 92.86115 |  |  |  |  | 1.60391 | 1.395197 | 1.114206 | 1.555811 | 82.57514 | 1.163612 | 76.19884 | 1.20769 | 76.989 | 4 | 1.127009
3 | 9.5 | Pentanedioic acid | 132 | 4.34 | -0.29 | 638 | - | - | - | - | 96.32566 | 94.76262 | 91.29815 |  |  |  |  | 1.418563 | 1.257523 | 1.02085 | 1.359203 | 79.56302 | 0.7214802 | 67.29329 | #N/A | #N/A | 5 | 1.401932
4 | 10.6 | o-methyl benzoic acid | 136 | 3.96 | 2.46 | 1.18 | - | - | - | - | 97.77449 | 94.73569 | 87.38242 |  |  |  |  | 1.642797 | 1.255172 | 0.8404478 | 1.578493 | 82.89909 | 1.208055 | 76.99546 | 1.127009 | 75.52865 | 15 | 2.001396
5 | 10.5 | 6-hydroxyhexanoic acid | 132 | 4.71 | 0.62 | 69.7 | - | - | - | - | 98.14239 | 97.79307 | 93.49897 |  |  |  |  | 1.722902 | 1.646519 | 1.157825 | 1.656144 | 83.97197 | 1.267557 | 78.03243 | 1.401932 | 80.24903 | 18 | 1.544812
6 | 8.8 | 1,1,1-Tris(hydroxy methyl) propane | 134 | 14.01 | -1.48 | 1000 | - | - | - | - | 71.51543 | 70.1266 | 53.30048 |  |  |  |  | 0.3997901 | 0.370598 | 0.05741873 | 0.9906716 | 72.92206 | 0.01611117 | 50.40277 | #N/A | #N/A | 20 | 1.555692
7 | 7.5 | 1-methyl pyrrolidinone | 99 | 17 | -0.38 | 999 | - | - | - | - | 98.21069 | 72.38121 | 50.87843 |  |  |  |  | 1.739474 | 0.4184212 | 0.01526147 | 0.7460889 | 67.83259 | -0.3866173 | 40.45319 | #N/A | #N/A | 22 | 1.008297
8 | 6 | Benzonitrile | 103 | 19.33 | 1.56 | 2.06 | - | - | - | - | 96.56138 | 69.28656 | 38.79485 |  |  |  |  | 1.448419 | 0.3533206 | -0.198014 | 1.208707 | 77.00701 | 0.4814446 | 61.80889 | 0.03472835 | 50.86812 | 27 | 2.161777
9 | 3.9 | Styrene | 104 | 20 | 2.95 | 0.3 | 24.56727 | 0 | 11.63834 | - | - | - | - |  |  |  |  | #VALUE! | #VALUE! | #VALUE! |  |  |  |  | #N/A | #N/A | 30 | 1.209748
10 | 6.1 | 2-butanol | 74 | 17.6 | 0.61 | 181 | 87.00846 | 67.12438 | 47.44819 | - | - | - | - |  |  |  |  | #VALUE! | #VALUE! | #VALUE! |  |  |  |  | #N/A | #N/A | 33 | 1.062808
11 | 8.1 | 2-phenyl ethanol | 122 | 15.88 | 1.36 | 20 | 79.10765 | 40.37612 | 27.13058 | - | - | - | - |  |  |  |  | #VALUE! | #VALUE! | #VALUE! |  |  |  |  | #N/A | #N/A | 35 | 1.133047
12 | 6.9 | Nonanoic acid | 158 | 5.23 | 3.42 | 0.284 | 78.59388 | 71.3063 | - | 13.2618 | 98.14887 | 97.41135 | 97.11986 |  |  |  |  | 1.724449 | 1.575536 | 1.527894 | 1.523354 | 82.10319 | 1.156303 | 76.06603 | #N/A | #N/A | 36 | 1.252614
13 | 8.6 | N,N-Dibutylethanolamine | 173 | 14.77 | 2.65 | 3.46 | 95.28174 | 90.27253 | - | 61.44722 | 99.16571 | 98.70106 | 98.94463 |  |  |  |  | 2.075046 | 1.880733 | 1.971986 | 1.394912 | 80.13753 | 0.8871889 | 70.83097 | 1.410555 | 80.38534 | 41 | 0.7922331
14 | 20.5 | Octadecanoic acid | 284 | 4.95 | 7.4 | 0.0005 | 75.23201 | 62.44839 | 44.93703 | 75.39412 | 82.90348 | 82.69559 | 84.78164 |  |  |  |  | 0.6856651 | 0.6793255 | 0.7459339 | 1.507439 | 81.86814 | 1.338241 | 79.22005 | #N/A | #N/A | 8 | 0.03472835
15 | 18.4 | 1,11-undecanedioic acid | 216 | 4.65 | 2.7 | 5.1 | 98.76719 | 94.6298 | 62.50963 | 69.94475 | 98.95359 | 99.21392 | 98.21708 |  |  |  |  | 1.975729 | 2.101105 | 1.741056 | 1.732656 | 84.97519 | 1.516734 | 82.0057 | 2.001396 | 88.09435 | 13 | 1.410555
16 | 17.3 | Decanedioic acid | 202 | 4.72 | 2.1 | 1 | 99.77273 | 97.10796 | 64.48058 | 67.68657 | 99.47213 | 99.69542788 | 99.13993 |  |  |  |  | 2.275173 | 2.514985 | 2.061717 | 1.749208 | 85.18529 | 1.515849 | 81.99264 | #N/A | #N/A | 17 | -0.1799422
17 | 4.1 | Cyclohexanol | 100 | 18.18 | 1.2 | 42 | 49.84288 | 43.98249 | 38.18534 | 33.35756 | 61.46454 | 56.07265 | 50.39548 |  |  |  |  | 0.2027642 | 0.106016 | 0.006870384 | 1.231465 | 77.40749 | 0.508505 | 62.44559 | -0.1799422 | 45.51354 | 28 | 0.4313756
18 | 7.9 | Octanoic acid | 144 | 4.89 | 3.05 | 0.789 | 91.5173 | 89.25241 | - | 71.28469 | 98.10586 | 97.31687 | 93.75722 |  |  |  |  | 1.714283 | 1.559547 | 1.176626 | 1.52766 | 82.16636 | 1.144197 | 75.84495 | 1.544812 | 82.41632 | 29 | 0.1370155
19 | 24.1 | Dehydroabietic acid | 300 | 4.55 | 4.8 | 0.006 | 94.84794 | 90.94884 | - | 63.33419 | 99.01895 | 97.59659 | 99.78518 |  |  |  |  | 2.004029 | 1.608608 | 2.666984 | 1.76865299 | 85.42901 | 1.696913 | 84.51312 | #N/A | #N/A | 31 | 0.9414743
20 | 6.2 | 2-ethyl hexanoic acid | 144 | 5.14 | 2.64 | 2 | 89.45912 | 77.44465 | 39.04358 | 17.80395 | 99.46435 | 98.59875 | 97.47077 |  |  |  |  | 2.268784 | 1.847356 | 1.585885 | 1.554557 | 82.5571 | 1.174183 | 76.39002 | 1.555692 | 82.57342 | 37 | 0.9414743
21 | 18.3 | Hexadecanoic acid | 256 | 4.95 | 6.4 | 4e-05 | 58.23684 | 48.89488 | 35.43708 | 51.50295 | 70.17324 | 61.94988 | 63.29102 |  |  |  |  | 0.3715654 | 0.2116845 | 0.2365698 | 1.521965 | 82.08277 | 1.312482 | 78.79282 | #N/A | #N/A | 39 | 0.02765715
22 | 8.9 | Benzoic acid | 122 | 4.2 | 1.9 | 3.4 | 67.9371 | 62.93899 | 25.13123 | 28.28817 | 94.14742 | 90.19788 | 86.23462 |  |  |  |  | 1.206461 | 0.9638765 | 0.7968935 | 1.583514 | 82.97017 | 1.188385 | 76.6452 | 1.008297 | 73.26868
23 | 22.2 | Ricinoleic acid | 298 | 4.99 | 6.19 | 3.46 | 97.91499 | 96.87439 | - | 94.55378 | 98.63427 | 96.84126 | 98.76055 |  |  |  |  | 1.858662 | 1.486547 | 1.901355 | 1.637136 | 83.71449 | 1.521499 | 82.07591 | #N/A | #N/A
24 | 7.3 | Nonanol | 144 | 16.84 | 3.77 | 0.14 | 72.34269 | 68.24624 | - | 15.82623 | 97.20519 | 91.34789 | 94.94591 |  |  |  |  | 1.541337 | 1.023576 | 1.273833 | 1.186457 | 76.61068 | 0.5525637 | 63.47302 | #N/A | #N/A
25 | 3.9 | Propan-1,2-diol | 76 | 14.47 | -0.9 | 998 | 49.61733 | -0.08263456 | 39.21203 | 30.77344 | 64.06208 | 42.14948 | 31.80472 |  |  |  |  | 0.251048 | -0.137515 | -0.3312628 | 0.7938028 | 68.86473 | -0.3279474 | 41.87401 | #N/A | #N/A
26 | 20.5 | Oleic acid | 282 | 4.99 | 7.64 | 1e-05 | 97.80951 | 98.01812 | - | 94.53604 | 96.61878 | 95.559 | 97.33772 |  |  |  |  | 1.455988 | 1.332791 | 1.563028 | 1.481994 | 81.48735 | 1.302594 | 78.62712 | #N/A | #N/A
27 | 19.4 | Dodecanedioic acid | 230 | 4.65 | 3.2 | 0.04 | 98.35686 | 95.25466 | 67.12347 | 84.55088 | 99.25508 | 98.96408 | 98.53445 |  |  |  |  | 2.124644 | 1.980153 | 1.827589 | 1.72878 | 84.92563 | 1.535453 | 82.28027 | 2.161777 | 89.67642
28 | 10.8 | 2-phenoxy ethanol | 138 | 15.1 | 1.16 | 26 | 44.10082 | 25.72759 | - | 0 | 95.14931 | 41.38882 | 36.21537 |  |  |  |  | 1.292602 | -0.1510974 | -0.2458231 | 1.409862 | 80.37442 | 0.839384 | 69.83355 | 0.4313756 | 60.62021
29 | 5.4 | Phenol | 94 | 9.98 | 1.5 | 82 | 54.16115 | 48.5225 | 11.50765 | 0 | 98.62537 | 67.01829 | 43.719 |  |  |  |  | 1.855802 | 0.3079203 | -0.1096917 | 1.359553 | 79.56871 | 0.7594668 | 68.1238 | 0.1370155 | 53.42004
30 | 10 | Benzeneacetic acid | 136 | 4.55 | 1.4 | 16.6 | 94.60816 | 88.96395 | 25.04509 | 64.81806 | 92.53817 | 85.18275 | 87.0071 |  |  |  |  | 1.093476 | 0.7595841 | 0.8258487 | 1.641141 | 83.76902 | 1.273838 | 78.13991 | 1.209748 | 77.02544
31 | 4.8 | Octanol | 130 | 17.7 | 3.1 | 1.1 | 61.66057 | 91.66569 | - | 85.75413 | 90.7294 | 90.62926 | 87.37148 |  |  |  |  | 0.99064 | 0.9854944 | 0.8400172 | 1.18668 | 76.61468 | 0.5187886 | 62.68645 | 0.9414743 | 71.93974
32 | 4.9 | Lactic acid | 90 | 3.86 | -0.72 | 999 | 9.190612 | 28.73055 | - | 37.48545 | 11.84191 | 0.1 | 6.684492 |  |  |  |  | -0.8718406 | -2.999565 | -1.144885 | 1.063018 | 74.32669 | 0.1768548 | 54.40988 | #N/A | #N/A
33 | 4 | Pentanoic acid | 102 | 4.81 | 1.4 | 24 | 88.78449 | 63.18178 | 61.95805 | 27.17413 | 94.4769 | 86.22426 | 84.08603 |  |  |  |  | 1.233143 | 0.7965146 | 0.7229455 | 1.548107 | 82.46402 | 1.09769 | 74.9827 | 1.062808 | 74.32268
34 | 4.9 | Heptan-2-ol | 116 | 17.68 | 2.31 | 3.5 | 36.29657 | 37.16827 | - | 29.57875 | 83.85378 | 78.55481 | 49.62209 |  |  |  |  | 0.7154519 | 0.5638428 | -0.006565061 | 1.21659 | 77.1463 | 0.5338728 | 63.03859 | #N/A | #N/A
35 | 10.6 | 2-methyl benzoic acid | 136 | 3.96 | 2.5 | 1.1 | 76.04411 | 45.10795 | 27.64843 | - | 99.49978 | 86.97776 | 86.40055 |  |  |  |  | 2.298663 | 0.8247226 | 0.802995 | 1.575266085 | 82.8533 | 1.204028 | 76.92405 | 1.133047 | 75.64009
36 | 5.1 | Hexanoic acid | 116 | 5.09 | 1.9 | 10.3 | 97.15849 | 78.93333 | 61.29088 | - | 96.29737 | 94.68529 | 94.93782 |  |  |  |  | 1.415104 | 1.250803 | 1.273102 | 1.543391 | 82.39571 | 1.114237 | 75.29182 | 1.252614 | 77.77521
37 | 4.8 | 2-ethyl hexanol | 130 | 17.7 | 3.1 | 1.1 | 88.72518 | 26.97954 | 43.47503 | - | 90.81652 | 75.35152 | 56.54592 |  |  |  |  | 0.9951578 | 0.4853019 | 0.1143707 | 1.18668 | 76.61468 | 0.5187886 | 62.68645 | 0.9414743 | 71.93974
38 | 16.1 | Nonanedioic acid | 188 | 4.15 | 1.6 | 2.4 | 100 | 96.45497 | 67.00032 | - | 99.21625 | 97.76009 | 94.9695 |  |  |  |  | 2.102406 | 1.639931 | 1.275973 | 1.769013 | 85.43349 | 1.526073 | 82.1431 | #N/A | #N/A
39 | 7 | Benzyl alcohol | 108 | 15.02 | 1.1 | 42.9 | 49.68537 | 2.18141 | 4.521514 | - | 84.63043 | 37.41894 | 29.36328 |  |  |  |  | 0.7408647 | -0.2233515 | -0.381226 | 1.33307 | 79.1348 | 0.6915882 | 66.63201 | 0.02765715 | 50.69138
40 | 5 | EGBE | 118 | 15.12 | 0.8 | 998 | 85.89787 | 14.66781 | 31.21603 | - | 96.98517 | 62.96583 | 54.46869 |  |  |  |  | 1.507442 | 0.2305024 | 0.07783679 | 0.7402425 | 67.70489 | -0.3380947464 | 41.62724 | #N/A | #N/A
41 | 12.7 | Salicylic acid | 138 | 2.79 | 2.3 | 2.2 | 84.03458 | 68.98002 | 29.40626 | - | 97.79665 | 92.29667 | 77.46441 |  |  |  |  | 1.647241 | 1.078507 | 0.5362333 | 1.623418 | 83.5266 | 1.283291 | 78.30094 | 0.7922331 | 68.83106
[17 empty] | RSS | TSS
[15 empty] | 96.13042 | 76.989 | 366.3939 | 158.7051
[15 empty] | 94.73569 | 75.52865 | 368.9107 | 125.5094
[15 empty] | 97.79307 | 80.24903 | 307.7932 | 203.361
[15 empty] | 69.28656 | 50.86812 | 339.239 | 202.9495
[15 empty] | 98.70106 | 80.38534 | 335.4657 | 230.0824
[15 empty] | 99.21392 | 88.09435 | 123.6447 | 245.9039
[15 empty] | 56.07265 | 45.51354 | 111.4946 | 754.0489
[15 empty] | 97.31687 | 82.41632 | 222.0264 | 190.0063
[15 empty] | 98.59875 | 82.57342 | 256.811 | 226.989
[15 empty] | 90.19788 | 73.26868 | 286.5979 | 44.42606
[15 empty] | 98.96408 | 89.67642 | 86.26071 | 238.1308
[15 empty] | 41.38882 | 60.62021 | 369.8463 | 1776.098
[15 empty] | 67.01829 | 53.42004 | 184.9126 | 272.7221
[15 empty] | 85.18275 | 77.02544 | 66.54174 | 2.723017
[15 empty] | 90.62926 | 71.93974 | 349.2982 | 50.3626
[15 empty] | 86.22426 | 74.32268 | 141.6477 | 7.245068
[15 empty] | 86.97776 | 75.64009 | 128.5429 | 11.86916
[15 empty] | 94.68529 | 77.77521 | 285.9506 | 124.3825
[15 empty] | 75.35152 | 71.93974 | 11.64028 | 66.92998
[15 empty] | 37.41894 | 50.69138 | 176.1579 | 2126.47
[15 empty] | 92.29667 | 68.83106 | 550.6347 | 76.80894
[14 empty] | mean | 83.5326 |  | 5069.811 | 7135.723
[14 empty] | R2 | 0.2895169

## ceramics
3.9 | 104 | 20 | 2.95 | 0.3 | 24.56727 | 0
6.1 | 74 | 17.6 | 0.61 | 181 | 87.00846 | 67.12438
8.1 | 122 | 15.88 | 1.36 | 20 | 79.10765 | 40.37612
6.9 | 158 | 5.23 | 3.42 | 0.284 | 78.59388 | 71.3063
8.6 | 173 | 14.77 | 2.65 | 3.46 | 95.28174 | 90.27253
20.5 | 284 | 4.95 | 7.4 | 0.0005 | 75.23201 | 62.44839
18.4 | 216 | 4.65 | 2.7 | 5.1 | 98.76719 | 94.6298
17.3 | 202 | 4.72 | 2.1 | 1 | 99.77273 | 97.10796
4.1 | 100 | 18.18 | 1.2 | 42 | 49.84288 | 43.98249
7.9 | 144 | 4.89 | 3.05 | 0.789 | 91.5173 | 89.25241
24.1 | 300 | 4.55 | 4.8 | 0.006 | 94.84794 | 90.94884
6.2 | 144 | 5.14 | 2.64 | 2 | 89.45912 | 77.44465
18.3 | 256 | 4.95 | 6.4 | 4e-05 | 58.23684 | 48.89488
8.9 | 122 | 4.2 | 1.9 | 3.4 | 67.9371 | 62.93899
22.2 | 298 | 4.99 | 6.19 | 3.46 | 97.91499 | 96.87439
7.3 | 144 | 16.84 | 3.77 | 0.14 | 72.34269 | 68.24624
3.9 | 76 | 14.47 | -0.9 | 998 | 49.61733 | -0.08263456
20.5 | 282 | 4.99 | 7.64 | 1e-05 | 97.80951 | 98.01812
19.4 | 230 | 4.65 | 3.2 | 0.04 | 98.35686 | 95.25466
10.8 | 138 | 15.1 | 1.16 | 26 | 44.10082 | 25.72759
5.4 | 94 | 9.98 | 1.5 | 82 | 54.16115 | 48.5225
10 | 136 | 4.55 | 1.4 | 16.6 | 94.60816 | 88.96395
4.8 | 130 | 17.7 | 3.1 | 1.1 | 61.66057 | 91.66569
4.9 | 90 | 3.86 | -0.72 | 999 | 9.190612 | 28.73055
4 | 102 | 4.81 | 1.4 | 24 | 88.78449 | 63.18178
4.9 | 116 | 17.68 | 2.31 | 3.5 | 36.29657 | 37.16827
10.6 | 136 | 3.96 | 2.5 | 1.1 | 76.04411 | 45.10795
5.1 | 116 | 5.09 | 1.9 | 10.3 | 97.15849 | 78.93333
4.8 | 130 | 17.7 | 3.1 | 1.1 | 88.72518 | 26.97954
16.1 | 188 | 4.15 | 1.6 | 2.4 | 100 | 96.45497
7 | 108 | 15.02 | 1.1 | 42.9 | 49.68537 | 2.18141
5 | 118 | 15.12 | 0.8 | 998 | 85.89787 | 14.66781
12.7 | 138 | 2.79 | 2.3 | 2.2 | 84.03458 | 68.98002

## G1-ceramics
18.4 | 216 | 4.65 | 2.7 | 5.1 | 98.76719 | 94.6298 | 0.8571267 | 6.484165 | 0.6060801 | 4.584997
7.9 | 144 | 4.89 | 3.05 | 0.789 | 91.5173 | 89.25241 | 0.8375527 | 1.06118 | 0 | 0
6.2 | 144 | 5.14 | 2.64 | 2 | 89.45912 | 77.44465 | 2.366153 | 9.533283 | 1.673123 | 6.741049
8.9 | 122 | 4.2 | 1.9 | 3.4 | 67.9371 | 62.93899 | 3.498397 | 23.20875 | 1.87116 | 16.41106
19.4 | 230 | 4.65 | 3.2 | 0.04 | 98.35686 | 95.25466 | 0.7983869 | 3.560455 | 0.5645448 | 2.517622
10 | 136 | 4.55 | 1.4 | 16.6 | 94.60816 | 88.96395 | 5.358139 | 7.490797 | 3.788777 | 5.296793
4 | 102 | 4.81 | 1.4 | 24 | 88.78449 | 63.18178 | 15.35986 | 17.32031 | 10.86106 | 12.24731
10.6 | 136 | 3.96 | 2.5 | 1.1 | 76.04411 | 45.10795 | 2.301572 | 4.868412 | 0 | 0
5.1 | 116 | 5.09 | 1.9 | 10.3 | 97.15849 | 78.93333 | 1.279251 | 5.262983 | 0 | 0
12.7 | 138 | 2.79 | 2.3 | 2.2 | 84.03458 | 68.98002 | 1.866424 | 3.579443 | 0 | 0

## G1-ceramics2
18.4 | 216 | 4.65 | 2.7 | 5.1 | 98.76719 | 94.6298 | 0.8571267 | 6.484165
7.9 | 144 | 4.89 | 3.05 | 0.789 | 91.5173 | 89.25241 | 0.8375527 | 1.06118
8.9 | 122 | 4.2 | 1.9 | 3.4 | 67.9371 | 62.93899 | 3.498397 | 23.20875
19.4 | 230 | 4.65 | 3.2 | 0.04 | 98.35686 | 95.25466 | 0.7983869 | 3.560455
4 | 102 | 4.81 | 1.4 | 24 | 88.78449 | 63.18178 | 15.35986 | 17.32031
10.6 | 136 | 3.96 | 2.5 | 1.1 | 76.04411 | 45.10795 | 2.301572 | 4.868412
12.7 | 138 | 2.79 | 2.3 | 2.2 | 84.03458 | 68.98002 | 1.866424 | 3.579443
6.9 | 158 | 5.23 | 3.42 | 0.284 | 78.59388 | 71.3063 | 0.1705004 | 0.2285461
17.3 | 202 | 4.72 | 2.1 | 1 | 99.77273 | 97.10796 | 0.3214092 | 3.32469
16.1 | 188 | 4.15 | 1.6 | 2.4 | 100 | 96.45497 | 0 | 0.133093

## G2-ceramics
3.9 | 104 | 20 | 2.95 | 0.3 | 24.56727 | 0 | 17.72959 | 23.81738 | 0 | 0
6.1 | 74 | 17.6 | 0.61 | 181 | 87.00846 | 67.12438 | 1.374533 | 3.828696 | 0 | 0
8.1 | 122 | 15.88 | 1.36 | 20 | 79.10765 | 40.37612 | 2.133793 | 6.111316 | 0 | 0
8.6 | 173 | 14.77 | 2.65 | 3.46 | 95.28174 | 90.27253 | 0.4310391 | 0.8886581 | 0 | 0
4.1 | 100 | 18.18 | 1.2 | 42 | 49.84288 | 43.98249 | 11.43388 | 10.47842 | 8.084974 | 5.027647
10.8 | 138 | 15.1 | 1.16 | 26 | 44.10082 | 25.72759 | 1.320358 | 1.75434 | 0 | 0
5.4 | 94 | 9.98 | 1.5 | 82 | 54.16115 | 48.5225 | 12.38207 | 54.54002 | 8.755446 | 38.56562
4.8 | 130 | 17.7 | 3.1 | 1.1 | 61.66057 | 91.66569 | 2.756856 | 0.599291 | 0 | 0
4.8 | 130 | 17.7 | 3.1 | 1.1 | 88.72518 | 26.97954 | 1.273788 | 6.764056 | 0 | 0
7 | 108 | 15.02 | 1.1 | 42.9 | 49.68537 | 2.18141 | 6.456154 | 12.11016 | 0 | 0

## G2-ceramics2
3.9 | 104 | 20 | 2.95 | 0.3 | 24.56727 | 0 | 17.72959 | 23.81738
6.1 | 74 | 17.6 | 0.61 | 181 | 87.00846 | 67.12438 | 1.374533 | 3.828696
8.1 | 122 | 15.88 | 1.36 | 20 | 79.10765 | 40.37612 | 2.133793 | 6.111316
4.1 | 100 | 18.18 | 1.2 | 42 | 49.84288 | 43.98249 | 11.43388 | 10.47842
10.8 | 138 | 15.1 | 1.16 | 26 | 44.10082 | 25.72759 | 1.320358 | 1.75434
5.4 | 94 | 9.98 | 1.5 | 82 | 54.16115 | 48.5225 | 12.38207 | 54.54002
4.8 | 130 | 17.7 | 3.1 | 1.1 | 61.66057 | 91.66569 | 2.756856 | 0.599291
7 | 108 | 15.02 | 1.1 | 42.9 | 49.68537 | 2.18141 | 6.456154 | 12.11016
7.3 | 144 | 16.84 | 3.77 | 0.14 | 72.34269 | 68.24624 | 3.354857 | 3.85176
4.9 | 116 | 17.68 | 2.31 | 3.5 | 36.29657 | 37.16827 | 14.36801 | 14.1714

## G4-ceramics
24.1 | 300 | 4.55 | 4.8 | 0.006 | 94.84794 | 90.94884 | 0.0429805 | 0.07550824 | 0 | 0
18.3 | 256 | 4.95 | 6.4 | 4e-05 | 58.23684 | 48.89488 | 14.02314 | 13.25615 | 3.039654 | 8.058255
22.2 | 298 | 4.99 | 6.19 | 3.46 | 97.91499 | 96.87439 | 0.09984778 | 0.14968 | 0 | 0
20.5 | 282 | 4.99 | 7.64 | 1e-05 | 97.80951 | 98.01812 | 0.2232671 | 0.2020039 | 0 | 0

## G4-ceramics2
20.5 | 282 | 4.99 | 7.64 | 1e-05 | 97.80951 | 98.01812 | 0.2232671 | 0.2020039
20.5 | 284 | 4.95 | 7.4 | 0.0005 | 75.23201 | 62.44839 | 10.41868 | 19.38124
22.2 | 298 | 4.99 | 6.19 | 3.46 | 97.91499 | 96.87439 | 0.09984778 | 0.14968
24.1 | 300 | 4.55 | 4.8 | 0.006 | 94.84794 | 90.94884 | 0.0429805 | 0.07550824

## TestingData2
6.2 | 144 | 5.14 | 2.64 | 2 | 89.45912 | 77.44465 | 98.14887 | 97.41135 | 97.11986 | 2.366153 | 9.533283 | 0.6382831 | 2.032112 | 1.904003
10 | 136 | 4.55 | 1.4 | 16.6 | 94.60816 | 88.96395 | 99.47213 | 99.69542788 | 99.13993 | 5.358139 | 7.490797 | 0.6722556 | 0.2407795 | 0.9557352
5.1 | 116 | 5.09 | 1.9 | 10.3 | 97.15849 | 78.93333 | 99.21625 | 97.76009 | 94.9695 | 1.279251 | 5.262983 | 0.7210048 | 1.512959 | 4.049158
8.6 | 173 | 14.77 | 2.65 | 3.46 | 95.28174 | 90.27253 | 97.20519 | 91.34789 | 94.94591 | 0.4310391 | 0.8886581 | 0.360662 | 1.116529 | 0.6522155
4.8 | 130 | 17.7 | 3.1 | 1.1 | 88.72518 | 26.97954 | 83.85378 | 78.55481 | 49.62209 | 1.273788 | 6.764056 | 2.672125 | 3.549082 | 8.337315
7.5 | 99 | 17 | -0.38 | 999 |  |  | 98.21069 | 72.38121 | 50.87843 |  |  | 0.134907 | 2.403919 | 4.24316
18.3 | 256 | 4.95 | 6.4 | 4e-05 | 58.23684 | 48.89488 | 82.90348 | 82.69559 | 84.78164 | 14.02314 | 13.25615 | 4.772686 | 3.739434 | 3.229758

## G1-polymers
6.5 | 130 | 4.4 | 2.42 | 2.82 | 97.57109 | 96.13042 | 92.86115 | 0.1667461 | 0.2985379 | 0.5607731 | 0 | 0 | 0
10.6 | 136 | 3.96 | 2.46 | 1.18 | 97.77449 | 94.73569 | 87.38242 | 1.44163 | 2.991513 | 16.64046 | 1.019386 | 0.962439 | 1.009084
10.5 | 132 | 4.71 | 0.62 | 69.7 | 98.14239 | 97.79307 | 93.49897 | 0.1681168 | 0.236769 | 0.6979912 | 0 | 0 | 0
18.4 | 216 | 4.65 | 2.7 | 5.1 | 98.95359 | 99.21392 | 98.21708 | 0.5308494 | 0.257259 | 1.473965 | 0.4334367 | 0.2100511 | 1.203488
7.9 | 144 | 4.89 | 3.05 | 0.789 | 98.10586 | 97.31687 | 93.75722 | 0.5613767 | 1.105732 | 1.403772 | 0.3969533 | 0.7818706 | 0.9926169
6.2 | 144 | 5.14 | 2.64 | 2 | 99.46435 | 98.59875 | 97.47077 | 0.2584369 | 0.8102802 | 1.61481 | 0.2110128 | 0.661591 | 1.318487
8.9 | 122 | 4.2 | 1.9 | 3.4 | 94.14742 | 90.19788 | 86.23462 | 6.080395 | 2.716909 | 4.663978 | 5.438471 | 2.430077 | 4.039123
19.4 | 230 | 4.65 | 3.2 | 0.04 | 99.25508 | 98.96408 | 98.53445 | 0.7232355 | 1.337444 | 2.225851 | 0.6263403 | 1.15826 | 1.927643
10 | 136 | 4.55 | 1.4 | 16.6 | 92.53817 | 85.18275 | 87.0071 | 7.973541 | 15.92863 | 1.943022 | 5.638145 | 11.26324 | 1.373924
4 | 102 | 4.81 | 1.4 | 24 | 94.4769 | 86.22426 | 84.08603 | 9.161692 | 13.92423 | 10.59882 | 7.48049 | 11.36908 | 8.653899
10.6 | 136 | 3.96 | 2.5 | 1.1 | 99.49978 | 86.97776 | 86.40055 | 0.05095922 | 1.24299 | 1.267471 | 0 | 0 | 0
5.1 | 116 | 5.09 | 1.9 | 10.3 | 96.29737 | 94.68529 | 94.93782 | 2.647389 | 1.68787 | 4.230695 | 1.871987 | 1.096332 | 2.991553
12.7 | 138 | 2.79 | 2.3 | 2.2 | 97.79665 | 92.29667 | 77.46441 | 0.3418326 | 1.364431 | 2.0532 | 0 | 0 | 0

## G1-polymers2
6.5 | 130 | 4.4 | 2.42 | 2.82 | 97.57109 | 96.13042 | 92.86115 | 0.1667461 | 0.2985379 | 0.5607731
10.6 | 136 | 3.96 | 2.46 | 1.18 | 97.77449 | 94.73569 | 87.38242 | 1.44163 | 2.991513 | 16.64046
10.5 | 132 | 4.71 | 0.62 | 69.7 | 98.14239 | 97.79307 | 93.49897 | 0.1681168 | 0.236769 | 0.6979912
18.4 | 216 | 4.65 | 2.7 | 5.1 | 98.95359 | 99.21392 | 98.21708 | 0.5308494 | 0.257259 | 1.473965
7.9 | 144 | 4.89 | 3.05 | 0.789 | 98.10586 | 97.31687 | 93.75722 | 0.5613767 | 1.105732 | 1.403772
6.2 | 144 | 5.14 | 2.64 | 2 | 99.46435 | 98.59875 | 97.47077 | 0.2584369 | 0.8102802 | 1.61481
8.9 | 122 | 4.2 | 1.9 | 3.4 | 94.14742 | 90.19788 | 86.23462 | 6.080395 | 2.716909 | 4.663978
19.4 | 230 | 4.65 | 3.2 | 0.04 | 99.25508 | 98.96408 | 98.53445 | 0.7232355 | 1.337444 | 2.225851
10 | 136 | 4.55 | 1.4 | 16.6 | 92.53817 | 85.18275 | 87.0071 | 7.973541 | 15.92863 | 1.943022
4 | 102 | 4.81 | 1.4 | 24 | 94.4769 | 86.22426 | 84.08603 | 9.161692 | 13.92423 | 10.59882
10.6 | 136 | 3.96 | 2.5 | 1.1 | 99.49978 | 86.97776 | 86.40055 | 0.05095922 | 1.24299 | 1.267471
5.1 | 116 | 5.09 | 1.9 | 10.3 | 96.29737 | 94.68529 | 94.93782 | 2.647389 | 1.68787 | 4.230695
12.7 | 138 | 2.79 | 2.3 | 2.2 | 97.79665 | 92.29667 | 77.46441 | 0.3418326 | 1.364431 | 2.0532

## G2-polymers
6 | 103 | 19.33 | 1.56 | 2.06 | 96.56138 | 69.28656 | 38.79485 | 0.6189037 | 7.70933 | 16.54539 | 0 | 0 | 0
8.6 | 173 | 14.77 | 2.65 | 3.46 | 99.16571 | 98.70106 | 98.94463 | 0.1245041 | 0.193846 | 0.1574979 | 0 | 0 | 0
4.1 | 100 | 18.18 | 1.2 | 42 | 61.46454 | 56.07265 | 50.39548 | 6.732445 | 7.277357 | 6.831473 | 4.760558 | 5.145869 | 1.808244
10.8 | 138 | 15.1 | 1.16 | 26 | 95.14931 | 41.38882 | 36.21537 | 2.269563 | 5.09 | 13.682 | 1.604824 | 3.601573 | 9.674887
5.4 | 94 | 9.98 | 1.5 | 82 | 98.62537 | 67.01829 | 43.719 | 1.944022 | 0 | 0 | 1.374631 | 17.21964 | 33.7995
4.8 | 130 | 17.7 | 3.1 | 1.1 | 90.7294 | 90.62926 | 87.37148 | 8.799008 | 4.283765 | 2.337358 | 7.18436 | 1.896114 | 0.7084465
4.8 | 130 | 17.7 | 3.1 | 1.1 | 90.81652 | 75.35152 | 56.54592 | 0.5785088 | 0.9931509 | 2.171961 | 0 | 0 | 0
7 | 108 | 15.02 | 1.1 | 42.9 | 84.63043 | 37.41894 | 29.36328 | 8.78706 | 0 | 0 | 7.174604 | 17.62072 | 23.4972

## G3-polymers
9.7 | 162 | 15.12 | 0.56 | 997 | 99.55905 | 80.06888 | 78.35472 | 0.623593 | 4.644915 | 2.024733 | 0.4409468 | 3.284451 | 0
9.5 | 132 | 4.34 | -0.29 | 638 | 96.32566 | 94.76262 | 91.29815 | 0.296398 | 0.4908724 | 0.8163332 | 0 | 0 | 0
8.8 | 134 | 14.01 | -1.48 | 1000 | 71.51543 | 70.1266 | 53.30048 | 0.7122465 | 0.7611786 | 1.228532 | 0 | 0 | 0
3.9 | 76 | 14.47 | -0.9 | 998 | 64.06208 | 42.14948 | 31.80472 | 37.09286 | 24.02881 | 13.68074 | 30.28619 | 19.61944 | 4.608589
4.9 | 90 | 3.86 | -0.72 | 999 | 11.84191 | 0 | 6.684492 | 8.373094 | 10.29718 | 8.862936 | 0 | 0 | 0
5 | 118 | 15.12 | 0.8 | 998 | 96.98517 | 62.96583 | 54.46869 | 2.208035 | 25.49771 | 20.2258 | 1.912214 | 20.63437 | 16.5143

## G4-polymers
24.1 | 300 | 4.55 | 4.8 | 0.006 | 99.01895 | 97.59659 | 99.78518 | 0.1523766 | 0.3732983 | 0.03336655 | 0 | 0 | 0
18.3 | 256 | 4.95 | 6.4 | 4e-05 | 70.17324 | 61.94988 | 63.29102 | 6.053935 | 8.023533 | 11.15074 | 4.312901 | 4.566605 | 9.104544
22.2 | 298 | 4.99 | 6.19 | 3.46 | 98.63427 | 96.84126 | 98.76055 | 0.2642905 | 0.611264 | 0.2398525 | 0 | 0 | 0
20.5 | 282 | 4.99 | 7.64 | 1e-05 | 96.61878 | 95.559 | 97.33772 | 0.4649313 | 0.6106548 | 0.3660737 | 0 | 0 | 0

## TestingData
6.9 | 158 | 5.23 | 3.42 | 0.284 | 78.59388 | 71.3063 | 98.14887 | 97.41135 | 97.11986 | 0.1705004 | 0.2285461 | 0.6382831 | 2.032112 | 1.904003 | 0 | 0 | 0.521156 | 1.659212 | 1.554612
17.3 | 202 | 4.72 | 2.1 | 1 | 99.77273 | 97.10796 | 99.47213 | 99.69542788 | 99.13993 | 0.3214092 | 3.32469 | 0.6722556 | 0.2407795 | 0.9557352 | 0.2272706 | 2.350911 | 0.5821904 | 0.2085212 | 0.827691
16.1 | 188 | 4.15 | 1.6 | 2.4 | 100 | 96.45497 | 99.21625 | 97.76009 | 94.9695 | 0 | 0.133093 | 0.7210048 | 1.512959 | 4.049158 | 0 | 0 | 0.5098274 | 1.069824 | 2.863187
7.3 | 144 | 16.84 | 3.77 | 0.14 | 72.34269 | 68.24624 | 97.20519 | 91.34789 | 94.94591 | 3.354857 | 3.85176 | 0.360662 | 1.116529 | 0.6522155 | 0 | 0 | 0 | 0 | 0
4.9 | 116 | 17.68 | 2.31 | 3.5 | 36.29657 | 37.16827 | 83.85378 | 78.55481 | 49.62209 | 14.36801 | 14.1714 | 2.672125 | 3.549082 | 8.337315 | 0 | 0 | 0 | 0 | 0
7.5 | 99 | 17 | -0.38 | 999 |  |  | 98.21069 | 72.38121 | 50.87843 |  |  | 0.134907 | 2.403919 | 4.24316 |  |  | 0 | 0 | 0
20.5 | 284 | 4.95 | 7.4 | 0.0005 | 75.23201 | 62.44839 | 82.90348 | 82.69559 | 84.78164 | 10.41868 | 19.38124 | 4.772686 | 3.739434 | 3.229758 | 3.274831 | 13.70461 | 1.917855 | 1.509638 | 0.2854746